## Cycle
Cycle (N) | Capacity (mAh)
1 | 476.1599
2 | 1462.415
3 | 1461.036
4 | 1459.568
5 | 1457.904
6 | 1456.033
7 | 1454.16
8 | 1452.213
9 | 1450.182
10 | 1447.915
11 | 1445.635
12 | 1443.211
13 | 1440.734
14 | 1438.228
15 | 1435.7696
16 | 1433.299
17 | 1430.897
18 | 1428.631
19 | 1426.231
20 | 1423.88
21 | 1421.593
22 | 1419.382
23 | 1417.202
24 | 1415.047
25 | 1412.988
26 | 1410.8304
27 | 1408.828
28 | 1406.8
29 | 1404.734
30 | 1402.961
31 | 1400.956
32 | 1399.06
33 | 1397.125
34 | 1395.178
35 | 1393.331
36 | 1391.461
37 | 1389.607
38 | 1387.728
39 | 1385.839
40 | 1383.972
41 | 1382.011
42 | 1380.091
43 | 1378.201
44 | 1376.26
45 | 1374.235
46 | 1372.164
47 | 1370.158
48 | 1367.978
49 | 1365.846
50 | 1363.57
51 | 1361.333
52 | 1359.114
53 | 1356.7136
54 | 1354.38
55 | 1351.903
56 | 1349.421
57 | 1346.946
58 | 1344.378
59 | 1341.811
60 | 1339.068
61 | 1336.386
62 | 1333.553
63 | 1330.615
64 | 1327.57
65 | 1324.3536
66 | 1321.052
67 | 1317.416
68 | 1313.419
69 | 1309.177
70 | 1305.326
71 | 1300.866
72 | 1296.032
73 | 1291.137
74 | 1286.038
75 | 1280.859
76 | 1275.506
77 | 1270.086
78 | 1264.6432
79 | 1258.991
80 | 1253.379
81 | 1247.867
82 | 1242.495
83 | 1237.161
84 | 1231.989
85 | 1226.7568
86 | 1221.524
87 | 1216.515
88 | 1211.611
89 | 1206.6656
90 | 1201.502
91 | 1196.483
92 | 1191.506
93 | 1186.575
94 | 1181.564
95 | 1176.846
96 | 1172.125
97 | 1167.416
98 | 1162.645
99 | 1157.92
100 | 1153.275
101 | 1148.616
102 | 1144.1048
103 | 1139.552
104 | 1135.056
105 | 1130.375
106 | 1125.939
107 | 1121.615
108 | 1117.063
109 | 1112.695
110 | 1108.041
111 | 1103.546
112 | 1098.932
113 | 1094.258
114 | 1089.716
115 | 1085.076
116 | 1080.336
117 | 1075.704
118 | 1071.107
119 | 1066.433
120 | 1061.714
121 | 1057.147
122 | 1052.173