## Cycle
Cycle (N) | Capacity (mAh)
1 | 485.4837
2 | 1479.737
3 | 1478.222
4 | 1476.611
5 | 1474.878
6 | 1473.102
7 | 1471.3472
8 | 1469.606
9 | 1467.8032
10 | 1465.941
11 | 1464.171
12 | 1462.266
13 | 1460.441
14 | 1458.458
15 | 1456.458
16 | 1454.546
17 | 1452.547
18 | 1450.611
19 | 1448.667
20 | 1446.727
21 | 1444.798
22 | 1442.86
23 | 1440.989
24 | 1439.145
25 | 1437.3424
26 | 1435.489
27 | 1433.654
28 | 1432.012
29 | 1430.179
30 | 1428.442
31 | 1426.75
32 | 1425.038
33 | 1423.38
34 | 1421.713
35 | 1420.1032
36 | 1418.4032
37 | 1416.808
38 | 1415.193
39 | 1413.525
40 | 1411.943
41 | 1410.308
42 | 1408.632
43 | 1406.928
44 | 1405.251
45 | 1403.5536
46 | 1401.816
47 | 1400.056
48 | 1398.2328
49 | 1396.3424
50 | 1394.506
51 | 1392.641
52 | 1390.65
53 | 1388.607
54 | 1386.56
55 | 1384.427
56 | 1382.267
57 | 1380.071
58 | 1377.784
59 | 1375.471
60 | 1373.162
61 | 1370.76
62 | 1368.3024
63 | 1365.827
64 | 1363.285
65 | 1360.782
66 | 1358.256
67 | 1355.588
68 | 1353.056
69 | 1350.518
70 | 1348.027
71 | 1345.6272
72 | 1343.094
73 | 1340.7464
74 | 1338.324
75 | 1335.99
76 | 1333.495
77 | 1331.155
78 | 1328.879
79 | 1326.592
80 | 1324.2408
81 | 1321.977
82 | 1319.693
83 | 1317.343
84 | 1314.985
85 | 1312.602
86 | 1310.245
87 | 1307.869
88 | 1305.414
89 | 1302.926
90 | 1300.36
91 | 1297.687
92 | 1294.974
93 | 1292.182
94 | 1289.353
95 | 1286.366
96 | 1283.406
97 | 1280.49
98 | 1277.413
99 | 1274.338
100 | 1271.267
101 | 1268.173
102 | 1265.061
103 | 1261.958
104 | 1258.882
105 | 1255.752
106 | 1252.652
107 | 1249.579
108 | 1246.556
109 | 1243.47
110 | 1240.423
111 | 1237.416
112 | 1234.422
113 | 1231.425
114 | 1228.549
115 | 1225.564
116 | 1222.625
117 | 1219.618
118 | 1216.62
119 | 1213.55
120 | 1210.583
121 | 1207.551
122 | 1204.349
123 | 1201.491
124 | 1198.511
125 | 1195.68
126 | 1192.593
127 | 1189.637
128 | 1186.472
129 | 1183.371
130 | 1180.266
131 | 1177.183
132 | 134.9804