## Cycle
Cycle (N) | Capacity (mAh)
1 | 469.0184
2 | 1438.308
3 | 1436.204
4 | 1434.691
5 | 1433.1704
6 | 1431.5264
7 | 1429.685
8 | 1427.745
9 | 1425.608
10 | 1423.565
11 | 1421.506
12 | 1419.346
13 | 1417.14
14 | 1415.048
15 | 1412.989
16 | 1410.895
17 | 1408.846
18 | 1406.7472
19 | 1404.769
20 | 1402.609
21 | 1400.727
22 | 1398.894
23 | 1396.949
24 | 1394.936
25 | 1393.112
26 | 1391.126
27 | 1389.31
28 | 1387.4696
29 | 1385.5624
30 | 1383.679
31 | 1381.723
32 | 1379.942
33 | 1378.017
34 | 1375.971
35 | 1374.048
36 | 1371.958
37 | 1370.031
38 | 1367.876
39 | 1365.66
40 | 1363.516
41 | 1361.251
42 | 1358.897
43 | 1356.492
44 | 1354.0792
45 | 1351.609
46 | 1349.025
47 | 1346.435
48 | 1343.738
49 | 1341.024
50 | 1338.168
51 | 1335.259
52 | 1332.244
53 | 1329.065
54 | 1325.801
55 | 1322.42
56 | 1318.856
57 | 1315.052
58 | 1311.045
59 | 1306.822
60 | 1302.744
61 | 1298.698
62 | 1294.717
63 | 1290.818
64 | 1286.92
65 | 1283.189
66 | 1279.601
67 | 1275.64
68 | 1271.805
69 | 1267.96
70 | 1264.162
71 | 1260.41
72 | 1256.745
73 | 1253.091
74 | 1249.441
75 | 1245.781
76 | 1242.128
77 | 1238.52
78 | 1234.933
79 | 1231.43
80 | 1227.922
81 | 1224.372
82 | 1220.736
83 | 1217.208
84 | 1213.6432
85 | 1210.152
86 | 1206.618
87 | 1203.126
88 | 1199.535
89 | 1196.029
90 | 1192.512
91 | 1188.883
92 | 1185.303
93 | 1181.7104
94 | 1177.93
95 | 1174.076
96 | 1170.477
97 | 1166.537
98 | 1162.778
99 | 1159.047
100 | 1155.175
101 | 1150.992
102 | 1147.034
103 | 1143.028
104 | 1139.043
105 | 1135.065
106 | 1130.926
107 | 1126.891
108 | 1122.845
109 | 1118.672
110 | 1114.573
111 | 1110.419
112 | 1106.2704
113 | 1102.11
114 | 1097.821
115 | 1093.5952
116 | 1089.52
117 | 1085.132
118 | 1080.621
119 | 1076.087
120 | 1071.7
121 | 1067.403
122 | 1062.876
123 | 1058.477
124 | 1053.683
125 | 1048.95
126 | 1044.349
127 | 1039.666
128 | 1034.886
129 | 1029.969
130 | 1024.9024
131 | 1019.917
132 | 1014.833
133 | 1009.7232
134 | 1004.429
135 | 999.0466
136 | 993.4872
137 | 987.9783
138 | 982.4358
139 | 976.7164
140 | 971.5485
141 | 965.4234
142 | 959.1447
143 | 953.047
144 | 947.054
145 | 940.5966
146 | 934.4176
147 | 928.0936
148 | 921.5814
149 | 914.6818
150 | 907.6491
151 | 900.6689
152 | 893.5145
153 | 886.0353
154 | 878.6364
155 | 870.9754
156 | 862.8706
157 | 854.987
158 | 846.7328