## Cycle
Cycle (N) | Capacity (mAh)
1 | 486.178
2 | 1481.99
3 | 1481.514
4 | 1480.699
5 | 1479.785
6 | 1478.801
7 | 1477.6704
8 | 1476.416
9 | 1475.128
10 | 1473.855
11 | 1472.356
12 | 1470.879
13 | 1469.366
14 | 1467.666
15 | 1466.0576
16 | 1464.402
17 | 1462.757
18 | 1461.04
19 | 1459.378
20 | 1457.705
21 | 1456.013
22 | 1454.335
23 | 1452.653
24 | 1451
25 | 1449.333
26 | 1447.704
27 | 1446.098
28 | 1444.511
29 | 1442.822
30 | 1441.105
31 | 1439.4064
32 | 1437.707
33 | 1435.983
34 | 1434.313
35 | 1432.535
36 | 1430.795
37 | 1429.067
38 | 1427.3176
39 | 1425.57
40 | 1423.766
41 | 1421.946
42 | 1420.117
43 | 1418.179
44 | 1416.254
45 | 1414.194
46 | 1412.223
47 | 1410.125
48 | 1407.969
49 | 1405.797
50 | 1403.49
51 | 1401.115
52 | 1398.6536
53 | 1396.14
54 | 1393.5
55 | 1390.894
56 | 1388.172
57 | 1385.336
58 | 1382.476
59 | 1379.486
60 | 1376.426
61 | 1373.265
62 | 1370.041
63 | 1366.756
64 | 1363.4136
65 | 1359.9704
66 | 1356.389
67 | 1352.708
68 | 1348.75
69 | 1344.543
70 | 1340.045
71 | 1335.556
72 | 1330.999
73 | 1326.409
74 | 1321.503
75 | 1316.462
76 | 1311.271
77 | 1305.942
78 | 1300.628
79 | 1295.189
80 | 1289.672
81 | 1284.309
82 | 1278.918
83 | 1273.531
84 | 1268.3264
85 | 1262.945
86 | 1257.783
87 | 1252.187
88 | 1247.178
89 | 1242.202
90 | 1237.016
91 | 1232.188
92 | 1227.486
93 | 1222.911
94 | 1218.371
95 | 1213.876