## Cycle
Cycle (N) | Capacity (mAh)
1 | 483.389
2 | 1503.844
3 | 1501.718
4 | 1500.29
5 | 1498.901
6 | 1497.452
7 | 1495.802
8 | 1494.264
9 | 1492.71
10 | 1491.1432
11 | 1489.552
12 | 1487.907
13 | 1486.2
14 | 1484.443
15 | 1482.721
16 | 1480.974
17 | 1479.235
18 | 1477.532
19 | 1475.816
20 | 1474.183
21 | 1472.537
22 | 1471.0128
23 | 1469.343
24 | 1467.777
25 | 1466.224
26 | 1464.571
27 | 1462.986
28 | 1461.341
29 | 1459.65
30 | 1457.98
31 | 1456.404
32 | 1454.808
33 | 1453.199
34 | 1451.6
35 | 1450.0224
36 | 1448.387
37 | 1446.755
38 | 1445.102
39 | 1443.423
40 | 1441.735
41 | 1439.918
42 | 1438.144
43 | 1436.321
44 | 1434.416
45 | 1432.4168
46 | 1430.394
47 | 1428.284
48 | 1426.0336
49 | 1423.728
50 | 1421.341
51 | 1418.903
52 | 1416.285
53 | 1413.5576
54 | 1410.608
55 | 1407.416
56 | 1403.984
57 | 1400.247
58 | 1396.071
59 | 1391.454
60 | 1386.423
61 | 1383.303
62 | 1378.066
63 | 1373.049
64 | 1368.296
65 | 1363.823
66 | 1359.393
67 | 1355.216
68 | 1351.158
69 | 1347.253
70 | 1343.3272
71 | 1339.595
72 | 1335.821
73 | 1332.179
74 | 1328.401
75 | 1324.537
76 | 1320.5808
77 | 1316.619
78 | 1312.607
79 | 1308.555
80 | 1304.386
81 | 1299.862
82 | 1295.215
83 | 1290.424
84 | 1285.548
85 | 1280.757
86 | 1275.889
87 | 1271.465
88 | 1266.947
89 | 1262.517
90 | 1258.106
91 | 1253.7832
92 | 1249.2464