## Cycle
Cycle (N) | Capacity (mAh)
1 | 468.758
2 | 1503.624
3 | 1502.468
4 | 1500.897
5 | 1499.387
6 | 1497.763
7 | 1495.774
8 | 1493.839
9 | 1491.897
10 | 1489.644
11 | 1487.2992
12 | 1484.872
13 | 1482.354
14 | 1479.832
15 | 1477.015
16 | 1474.11
17 | 1470.993
18 | 1467.684
19 | 1464.21
20 | 1460.617
21 | 1456.6264
22 | 1452.467
23 | 1447.971
24 | 1443.058
25 | 1437.995
26 | 1432.418
27 | 1426.5472
28 | 1420.141
29 | 1413.277
30 | 1405.751
31 | 1397.937
32 | 1389.407
33 | 1380.155
34 | 1370.136
35 | 1359.425
36 | 1347.871
37 | 1336.212
38 | 1324.201
39 | 1312.123
40 | 1299.771
41 | 1287.726
42 | 1275.634
43 | 1263.902
44 | 1252.211
45 | 1239.989
46 | 1227.222
47 | 1214.431
48 | 1202.068
49 | 1189.932
50 | 1177.883
51 | 1165.395
52 | 1152.917
53 | 1140.718
54 | 1129.4952
55 | 1118.055
56 | 1107.286
57 | 1097.594
58 | 1087.552
59 | 1077.614
60 | 1068.465
61 | 1059.779
62 | 94.95404