## Cycle
Cycle (N) | Capacity (mAh)
1 | 485.5143
2 | 1475.767
3 | 1474.652
4 | 1473.364
5 | 1472.198
6 | 1471.081
7 | 1469.863
8 | 1468.569
9 | 1467.228
10 | 1465.9104
11 | 1464.362
12 | 1462.76
13 | 1461.117
14 | 1459.478
15 | 1457.667
16 | 1455.856
17 | 1453.939
18 | 1451.93
19 | 1449.782
20 | 1447.443
21 | 1445.047
22 | 1442.487
23 | 1439.64
24 | 1436.621
25 | 1433.429
26 | 1430.034
27 | 1426.2536
28 | 1422.207
29 | 1417.916
30 | 1413.412
31 | 1408.4224
32 | 1402.983
33 | 1397.161
34 | 1390.865
35 | 1384.024
36 | 1376.742
37 | 1369.2392
38 | 1360.951
39 | 1352.326
40 | 1343.669
41 | 1334.696
42 | 1324.709
43 | 1314.263
44 | 1302.283
45 | 1289.637
46 | 1277.052
47 | 1264.445
48 | 1252.236
49 | 1240.403
50 | 1228.818
51 | 1217.561
52 | 1206.523
53 | 1195.6704
54 | 1184.882
55 | 1174.314
56 | 1163.943
57 | 1153.817
58 | 1144.084
59 | 1134.552
60 | 1125.306
61 | 1116.521
62 | 1108.1056
63 | 1100.067
64 | 1092.4656
65 | 1084.9
66 | 1077.403
67 | 1070.163
68 | 1063.244
69 | 1056.516
70 | 1049.9824
71 | 1043.61
72 | 1037.27
73 | 1031.221
74 | 1025.163
75 | 1019.13
76 | 1013.366
77 | 1007.551
78 | 1001.934
79 | 996.4199
80 | 990.7671
81 | 985.3375
82 | 979.7253
83 | 974.1698
84 | 968.605
85 | 962.9173
86 | 957.3948
87 | 951.8056
88 | 945.9767