## Cycle
Cycle (N) | Capacity (mAh)
1 | 488.9304
2 | 1492.175
3 | 1491.062
4 | 1489.945
5 | 1488.614
6 | 1487.065
7 | 1485.342
8 | 1483.464
9 | 1481.604
10 | 1479.256
11 | 1476.872
12 | 1474.485
13 | 1472.012
14 | 1469.582
15 | 1466.869
16 | 1464.081
17 | 1461.26
18 | 1458.434
19 | 1455.653
20 | 1452.6696
21 | 1449.565
22 | 1446.294
23 | 1442.794
24 | 1439.269
25 | 1435.566
26 | 1431.741
27 | 1427.655
28 | 1423.172
29 | 1418.812
30 | 1414.465
31 | 1409.863
32 | 1405.075
33 | 1399.929
34 | 1394.906
35 | 1389.71
36 | 1384.217
37 | 1378.489
38 | 1372.42
39 | 1366.415
40 | 1360.22
41 | 1353.791
42 | 1347.097
43 | 1340.176
44 | 1333.099
45 | 1325.559
46 | 1317.1608
47 | 1308.266
48 | 1298.664
49 | 1288.68
50 | 1278.315
51 | 1267.329
52 | 1256.573
53 | 1245.972
54 | 1235.223
55 | 1225.4256
56 | 1215.882
57 | 1206.639
58 | 1197.463
59 | 1188.435
60 | 1179.744
61 | 1171.1168
62 | 1163.781