## Cycle
Cycle (N) | Capacity (mAh)
1 | 483.1415
2 | 1479.926
3 | 1479.192
4 | 1477.916
5 | 1476.5408
6 | 1474.994
7 | 1473.303
8 | 1471.42
9 | 1469.267
10 | 1466.939
11 | 1464.38
12 | 1461.805
13 | 1459.126
14 | 1456.263
15 | 1453.002
16 | 1449.6032
17 | 1446.014
18 | 1442.264
19 | 1438.173
20 | 1433.638
21 | 1428.725
22 | 1423.435
23 | 1417.808
24 | 1411.717
25 | 1404.926
26 | 1397.439
27 | 1389.05
28 | 1379.764
29 | 1369.9104
30 | 1359.475
31 | 1348.62
32 | 1336.543
33 | 1324.197
34 | 1311.751
35 | 1242.143
36 | 1160.92
37 | 1082.707
38 | 1003.417
39 | 933.0821
40 | 883.3107
41 | 862.0895
42 | 833.7208
43 | 819.4627
44 | 808.3154
45 | 799.86
46 | 791.6007
47 | 784.1654
48 | 776.5199
49 | 770.0129
50 | 762.9509
51 | 756.718