## Cycle
Cycle (N) | Capacity (mAh)
1 | 486.5883
2 | 1495.99
3 | 1495.196
4 | 1494.1152
5 | 1492.928
6 | 1491.724
7 | 1490.372
8 | 1488.913
9 | 1487.239
10 | 1485.209
11 | 1483.152
12 | 1480.821
13 | 1478.495
14 | 1475.927
15 | 1473.339
16 | 1470.431
17 | 1467.12
18 | 1463.511
19 | 1459.675
20 | 1455.565
21 | 1451.14
22 | 1446.4128
23 | 1441.385
24 | 1435.671
25 | 1429.357
26 | 1422.639
27 | 1415.372
28 | 1407.274
29 | 1398.516
30 | 1389.036
31 | 1378.7192
32 | 1367.7368
33 | 1357.093
34 | 1345.866
35 | 1333.8432
36 | 1304.156
37 | 1209.168
38 | 1110.871
39 | 1034.04
40 | 966.2034
41 | 904.8875
42 | 851.4438
43 | 798.5721