## Cycle
Cycle (N) | Capacity (mAh)
1 | 471.3627
2 | 1470.161
3 | 1469.125
4 | 1467.739
5 | 1466.448
6 | 1464.847
7 | 1463.336
8 | 1461.554
9 | 1459.469
10 | 1457.274
11 | 1454.685
12 | 1452.1496
13 | 1449.309
14 | 1446.026
15 | 1442.7472
16 | 1439.075
17 | 1435.139
18 | 1430.929
19 | 1426.554
20 | 1421.377
21 | 1415.8992
22 | 1409.989
23 | 1403.612
24 | 1396.939
25 | 1389.255
26 | 1381.056
27 | 1371.903
28 | 1362.013
29 | 1351.965
30 | 1341.309
31 | 1327.86
32 | 1317.514
33 | 1259.582
34 | 1170.591
35 | 1091.443
36 | 1022.337
37 | 963.0082
38 | 912.477
39 | 858.8127
40 | 802.7966
41 | 753.3075
42 | 711.4904
43 | 680.2074
44 | 659.03
45 | 642.8863
46 | 627.9373
47 | 613.6404
48 | 599.8648
49 | 586.7626
50 | 574.2363
51 | 562.4839
52 | 551.1831
53 | 540.3958
54 | 529.9524
55 | 519.2004
56 | 509.1277
57 | 498.855
58 | 488.1215
59 | 476.9307
60 | 443.3236