## Cycle
Cycle (N) | Capacity (mAh)
1 | 485.8583
2 | 1468.406
3 | 1467.21
4 | 1465.975
5 | 1464.917
6 | 1463.637
7 | 1462.361
8 | 1461.011
9 | 1459.444
10 | 1457.717
11 | 1455.738
12 | 1453.836
13 | 1451.544
14 | 1448.965
15 | 1446.391
16 | 1443.445
17 | 1440.358
18 | 1436.996
19 | 1433.543
20 | 1429.62
21 | 1425.522
22 | 1421.117
23 | 1416.539
24 | 1411.761
25 | 1406.132
26 | 1400.215
27 | 1393.684
28 | 1386.605
29 | 1379.042
30 | 1370.971
31 | 1362.565
32 | 1353.748
33 | 1344.644
34 | 1335.136
35 | 1324.7432
36 | 1314.537
37 | 1304.535
38 | 1294.353
39 | 1282.777
40 | 1270.38
41 | 1257.909
42 | 1244.934
43 | 1216.537
44 | 1146.519
45 | 1062.668
46 | 969.5876
47 | 882.8572
48 | 815.0538
49 | 767.0655
50 | 727.3104
51 | 698.1102
52 | 679.3885
53 | 662.6552
54 | 645.5805
55 | 631.3992
56 | 618.3924
57 | 605.9977
58 | 593.8024
59 | 582.1004
60 | 570.6882
61 | 559.6852
62 | 549.095
63 | 538.8273
64 | 528.7586
65 | 519.1153
66 | 509.5296
67 | 500.3154
68 | 490.8953
69 | 481.7095
70 | 472.5885
71 | 463.6312
72 | 454.5619
73 | 445.1499
74 | 435.43
75 | 425.6254
76 | 415.411
77 | 404.6677
78 | 393.0405
79 | 380.8706
80 | 368.1488
81 | 355.5599
82 | 342.8545
83 | 330.5682
84 | 318.4133
85 | 306.7374
86 | 295.5565