## Cycle
Cycle (N) | Capacity (mAh)
1 | 491.3792
2 | 1511.584
3 | 1510.138
4 | 1508.558
5 | 1506.624
6 | 1504.644
7 | 1502.584
8 | 1500.2928
9 | 1497.814
10 | 1495.204
11 | 1492.523
12 | 1489.597
13 | 1486.576
14 | 1483.563
15 | 1480.238
16 | 1476.8032
17 | 1473.273
18 | 1469.612
19 | 1465.702
20 | 1461.7
21 | 1457.651
22 | 1453.152
23 | 1448.486
24 | 1443.573
25 | 1438.424
26 | 1432.898
27 | 1426.999
28 | 1420.912
29 | 1414.08
30 | 1406.892
31 | 1399.376
32 | 1391.455
33 | 1383.029
34 | 1374.295
35 | 1365.501
36 | 1356.131
37 | 1346.49
38 | 1336.414
39 | 1326.041
40 | 1315.509
41 | 1305.7624
42 | 1296.237
43 | 1285.442
44 | 1273.978
45 | 1261.247
46 | 1247.213
47 | 1233.873
48 | 1190.721
49 | 1137.357
50 | 1085.91
51 | 1039.627
52 | 1000.986
53 | 975.8716
54 | 957.9751
55 | 942.4553
56 | 928.002
57 | 913.2753
58 | 898.9132
59 | 884.8176
60 | 871.7189
61 | 859.3516
62 | 847.7625
63 | 836.9388
64 | 826.7373
65 | 817.4212
66 | 808.143
67 | 799.171
68 | 790.4504
69 | 782.022
70 | 773.8564
71 | 765.6661
72 | 757.4854
73 | 749.636
74 | 741.8657
75 | 734.0259
76 | 726.499
77 | 718.6558
78 | 710.7561
79 | 702.9008
80 | 695.1292
81 | 687.389
82 | 679.6436
83 | 671.6793
84 | 663.784
85 | 655.8681
86 | 647.865
87 | 640.1279
88 | 632.5298
89 | 624.7389
90 | 616.9649
91 | 609.1915
92 | 601.2048
93 | 593.2249
94 | 585.4842
95 | 577.2293
96 | 568.9058
97 | 560.4569
98 | 551.8
99 | 542.9758
100 | 534.1429
101 | 525.1577
102 | 515.6672
103 | 505.9623
104 | 496.056
105 | 485.9147
106 | 475.58
107 | 465.0853
108 | 454.7193
109 | 443.8704