## Cycle
Cycle (N) | Capacity (mAh)
1 | 471.8598
2 | 1444.772
3 | 1442.715
4 | 1441.423
5 | 1440.1728
6 | 1438.888
7 | 1437.485
8 | 1435.873
9 | 1434.101
10 | 1432.231
11 | 1430.314
12 | 1428.228
13 | 1426.104
14 | 1423.893
15 | 1421.664
16 | 1419.313
17 | 1416.842
18 | 1414.298
19 | 1411.537
20 | 1408.663
21 | 1405.606
22 | 1402.421
23 | 1398.884
24 | 1395.123
25 | 1391.119
26 | 1386.777
27 | 1382.099
28 | 1377.056
29 | 1371.601
30 | 1365.5896
31 | 1359.11
32 | 1352.271
33 | 1345.157
34 | 1337.378
35 | 1329.057
36 | 1320.067
37 | 1310.455
38 | 1300.344
39 | 1290.045
40 | 1278.773
41 | 1267.023
42 | 1254.244
43 | 1240.93
44 | 1227.407
45 | 1214.395
46 | 1201.652
47 | 1189.242
48 | 1177.314
49 | 1165.579
50 | 1153.669
51 | 1141.755
52 | 1130.345
53 | 1119.06
54 | 1108.471
55 | 1097.692
56 | 1086.984
57 | 1076.175
58 | 1065.779
59 | 1055.381
60 | 1045.21
61 | 1035.498
62 | 1026.3792
63 | 1017.595
64 | 1009.193
65 | 1000.942
66 | 993.1758
67 | 985.3522
68 | 977.7491
69 | 970.2508
70 | 962.9443
71 | 955.6772
72 | 948.4177
73 | 941.2796
74 | 934.3092
75 | 927.7027
76 | 920.9767
77 | 914.398
78 | 908.0301
79 | 901.7565
80 | 895.812
81 | 889.6364
82 | 883.5109
83 | 877.5164
84 | 871.5475
85 | 865.8687
86 | 860.0391
87 | 854.2771
88 | 848.7377
89 | 843.1269
90 | 837.5567
91 | 831.9665
92 | 826.1798
93 | 820.4259
94 | 814.5932
95 | 808.7363
96 | 803.056
97 | 796.9799
98 | 790.9121
99 | 784.7166
100 | 778.4481
101 | 772.1337
102 | 765.7636
103 | 759.1159
104 | 752.2869
105 | 745.2819
106 | 738.1339
107 | 731.0076
108 | 723.0173