## Cycle
Cycle (N) | Capacity (mAh)
1 | 484.3034
2 | 1489.976
3 | 1489.302
4 | 1488.275
5 | 1487.001
6 | 1486.55
7 | 1484.057
8 | 1482.516
9 | 1480.979
10 | 1479.019
11 | 1476.83
12 | 1474.754
13 | 1472.265
14 | 1469.752
15 | 1467.154
16 | 1464.24
17 | 1461.28
18 | 1458.217
19 | 1454.754
20 | 1451.132
21 | 1447.435
22 | 1443.478
23 | 1439.311
24 | 1434.683
25 | 1429.685
26 | 1424.681
27 | 1419.069
28 | 1412.896
29 | 1406.342
30 | 1399.622
31 | 1392.122
32 | 1384.084
33 | 1375.393
34 | 1366.244
35 | 1356.048
36 | 1345.305
37 | 1333.619
38 | 1320.886
39 | 1307.252
40 | 1293.099
41 | 1279.751
42 | 1266.632
43 | 1252.927
44 | 1217.8576
45 | 1137.61
46 | 1038.187
47 | 930.3534
48 | 833.839
49 | 767.6605
50 | 724.0148
51 | 706.4528
52 | 693.7192
53 | 683.1069
54 | 674.5785
55 | 667.1644
56 | 660.0615
57 | 653.4593
58 | 646.836
59 | 640.503
60 | 634.6317
61 | 628.3101
62 | 621.4348
63 | 615.4131
64 | 609.2888
65 | 602.642
66 | 596.2816
67 | 590.0987
68 | 583.3389
69 | 576.5096
70 | 570.0751
71 | 563.2541
72 | 556.4415
73 | 549.5129
74 | 542.614
75 | 535.7974
76 | 528.5104
77 | 521.706
78 | 514.4408
79 | 507.2095
80 | 500.398
81 | 493.0782
82 | 486.253
83 | 479.2328
84 | 472.172
85 | 465.4089
86 | 458.0752
87 | 451.3728
88 | 444.3732
89 | 437.3779
90 | 430.4544
91 | 423.31
92 | 416.2337
93 | 409.084
94 | 401.7382
95 | 394.7117
96 | 387.6964
97 | 379.9902
98 | 372.5915
99 | 364.2297
100 | 355.9305
101 | 347.3734
102 | 338.9183
103 | 330.2936
104 | 321.8283
105 | 313.3028
106 | 304.8859
107 | 296.3862
108 | 288.3086
109 | 279.9402
110 | 272.1873
111 | 264.1301
112 | 256.6207
113 | 248.8311
114 | 241.533
115 | 233.9884
116 | 226.6519
117 | 219.4346
118 | 212.3272
119 | 205.509
120 | 198.5541
121 | 192.1665
122 | 185.5864
123 | 179.1658
124 | 172.7829