## Cycle
Cycle (N) | Capacity (mAh)
1 | 1476.568
2 | 1476.235
3 | 1474.5536
4 | 1472.241
5 | 1469.997
6 | 1467.5808
7 | 1465.095
8 | 1462.426
9 | 1459.427
10 | 1455.992
11 | 1451.8392
12 | 1447.055
13 | 1441.138
14 | 1434.239
15 | 1426.051
16 | 1416.46
17 | 1405.467
18 | 1392.938
19 | 1379.172
20 | 1363.661
21 | 1346.622
22 | 1331.341
23 | 1315.542
24 | 1289.3
25 | 1254.156
26 | 1213.293
27 | 1144.0264
28 | 1039.471
29 | 930.9363
30 | 829.834
31 | 743.196
32 | 681.6867
33 | 647.3395
34 | 629.0178
35 | 614.039
36 | 600.4074
37 | 588.2064
38 | 0.3003889
39 | 0.1467583
40 | 0.1107444
41 | 0.09076944
42 | 0.06946111
43 | 0.05540833
44 | 0.05454722
45 | 0.05027222
46 | 0.04509444
47 | 0.03734167
48 | 0.02422778
49 | 0.02440556
50 | 0.02210833
51 | 0.01975833
52 | 0.01966944
53 | 0.008597222
54 | 0.004258333
55 | 0.01299167
56 | 0.01732778
57 | 0.01752778
58 | 0.008519444
59 | 0.01514167
60 | 0.01745
61 | 0.01758333
62 | 0.008575
63 | 0.004347222
64 | 0.01511944
65 | 0.01737222
66 | 0.01970278
67 | 0.01966944
68 | 0.01970278
69 | 0.01971389
70 | 0.01989167
71 | 0.01992222
72 | 0.02194167
73 | 0.01989167
74 | 0.01995556
75 | 0.02005833
76 | 0.01083889
77 | 0.006388889
78 | 0.01303611
79 | 0.01548611
80 | 0.008552778
81 | 0.015275
82 | 0.01742778
83 | 0.008541667
84 | 0.01526389
85 | 0.01742778
86 | 0.01760556
87 | 0.008597222
88 | 0.01528611
89 | 0.008541667
90 | 0.006333333
91 | 0.01303333
92 | 0.01523056
93 | 0.008508333
94 | 0.01315556
95 | 0.01745
96 | 0.01759444
97 | 0.01076111
98 | 0.004325
99 | 0.01523056
100 | 0.01757222
101 | 0.01753889
102 | 0.008552778
103 | 0.0064
104 | 0.01294444
105 | 0.006344444
106 | 0.01310278
107 | 0.01525278
108 | 0.01742778
109 | 0.01763889
110 | 0.01065
111 | 0.01523056
112 | 0.01528611
113 | 0.008541667
114 | 0.01526389
115 | 0.01533056
116 | 0.01749444
117 | 0.01758333
118 | 0.01775
119 | 0.01994722
120 | 0.01082778
121 | 0.01539722
122 | 0.01766111
123 | 0.01077222
124 | 0.01533056
125 | 0.008608333
126 | 0.008430556
127 | 0.01296667
128 | 0.01525278
129 | 0.006455556
130 | 0.004380556
131 | 0.01086111
132 | 0.008530556
133 | 0.01098333
134 | 0.01544167
135 | 0.01768333
136 | 0.008541667
137 | 0.015275
138 | 0.01526389
139 | 0.01534167
140 | 0.01772778
141 | 0.01759444
142 | 0.01768333
143 | 0.01758333
144 | 0.01761667
145 | 0.01772778
146 | 0.01086944
147 | 0.008541667
148 | 0.004347222
149 | 0.01306667
150 | 0.01543056
151 | 0.008719444
152 | 0.015375
153 | 0.008575
154 | 0.01303333
155 | 0.008663889
156 | 0.006333333
157 | 0.004347222
158 | 0.01085
159 | 0.004358333
160 | 0.004302778
161 | 0.006322222
162 | 0.004191667
163 | 0.008641667
164 | 0.0064
165 | 0.004280556
166 | 0.01085833
167 | 0.006444444
168 | 0.004302778
169 | 0.01312222
170 | 0.006377778
171 | 0.01087222
172 | 0.008575
173 | 0.0131
174 | 0.01548611
175 | 0.008708333
176 | 0.006422222
177 | 0.01313333
178 | 0.015375
179 | 0.015275
180 | 0.01529722
181 | 0.01533056
182 | 0.01544167
183 | 0.01536389
184 | 0.01553056
185 | 0.01765
186 | 0.01773889
187 | 0.01311111
188 | 0.01543056
189 | 0.01762778
190 | 0.01760556
191 | 0.01076111
192 | 0.006444444
193 | 0.013
194 | 0.01323333
195 | 0.008575
196 | 0.008508333
197 | 0.01093611
198 | 0.008630556
199 | 0.013
200 | 0.01533056
201 | 0.01533056
202 | 0.008597222
203 | 0.01533056
204 | 0.01533056
205 | 0.01548611
206 | 0.01546389
207 | 0.008719444
208 | 0.01316667
209 | 0.008619444
210 | 0.01305833
211 | 0.01323333
212 | 0.01539722
213 | 0.01543056
214 | 0.01765
215 | 0.008652778
216 | 0.006466667
217 | 0.013
218 | 0.01309167
219 | 0.006466667
220 | 0.004347222
221 | 0.0131
222 | 0.008619444
223 | 0.01089444
224 | 0.008697222
225 | 0.004391667
226 | 0.006388889
227 | 0.01304444
228 | 0.01321111
229 | 0.01771667
230 | 0.01554167
231 | 0.008575
232 | 0.01305556
233 | 0.0132
234 | 0.015375
235 | 0.01540833
236 | 0.01541944
237 | 0.01545278
238 | 0.01759444
239 | 0.01758333
240 | 0.01555278
241 | 0.01758333
242 | 0.01550833
243 | 0.01760556
244 | 0.008663889
245 | 0.015375
246 | 0.01541944
247 | 0.01321111
248 | 0.008519444
249 | 0.01311111
250 | 0.01328889
251 | 0.01545278
252 | 0.008575
253 | 0.008497222
254 | 0.01304444
255 | 0.006455556
256 | 0.01304444
257 | 0.01316667
258 | 0.008586111
259 | 0.004336111
260 | 0.004280556
261 | 0.01095
262 | 0.004369444
263 | 0.004347222
264 | 0.004347222
265 | 0.008508333
266 | 0.01085
267 | 0.01316667
268 | 0.01321111
269 | 0.008508333
270 | 0.01313611
271 | 0.004369444
272 | 0.01316667
273 | 0.006433333
274 | 0.01092778
275 | 0.008619444
276 | 0.01303333
277 | 0.01518611
278 | 0.015375
279 | 0.008730556
280 | 0.01317778
281 | 0.015375
282 | 0.01540833
283 | 0.01555278
284 | 0.008697222
285 | 0.01094722
286 | 0.01323333
287 | 0.01536389
288 | 0.008552778
289 | 0.0064
290 | 0.004269444
291 | 0.01088333
292 | 0.01311111
293 | 0.006544444
294 | 0.01305556
295 | 0.0132
296 | 0.008541667
297 | 0.004291667
298 | 0.01093611
299 | 0.01538611
300 | 0.01304444
301 | 0.008497222
302 | 0.004302778
303 | 0.01106111
304 | 0.0064
305 | 0.01097222
306 | 0.008641667
307 | 0.004313889
308 | 0.004347222
309 | 0.01090278
310 | 0.01305556
311 | 0.004302778
312 | 0.0131
313 | 0.01539722
314 | 0.008519444
315 | 0.006366667
316 | 0.01085
317 | 0.01327778
318 | 0.008686111
319 | 0.006377778
320 | 0.01094722
321 | 0.006366667
322 | 0.004336111
323 | 0.004302778
324 | 0.008741667
325 | 0.004347222
326 | 0.006377778
327 | 0.01101389
328 | 0.01088333
329 | 0.01321111
330 | 0.008552778
331 | 0.01307778
332 | 0.01536389
333 | 0.01541944
334 | 0.008552778
335 | 0.006344444
336 | 0.01089167
337 | 0.01100278
338 | 0.01535278
339 | 0.006366667
340 | 0.006333333
341 | 0.01096111
342 | 0.01317778
343 | 0.01541944
344 | 0.01546389
345 | 0.01325556
346 | 0.008552778
347 | 0.004425
348 | 0.004302778
349 | 0.004369444
350 | 0.01085
351 | 0.01311111
352 | 0.01529722
353 | 0.01331111
354 | 0.008608333
355 | 0.01528611
356 | 0.008508333
357 | 0.01304444
358 | 0.008541667
359 | 0.01101667
360 | 0.0133
361 | 0.01322222
362 | 0.008619444
363 | 0.008697222
364 | 0.008730556
365 | 0.01328889
366 | 0.008641667
367 | 0.01302222
368 | 0.01531944
369 | 0.015375
370 | 0.008575
371 | 0.004369444
372 | 0.004302778
373 | 0.004225
374 | 0.004302778
375 | 0.01081667
376 | 0.008708333
377 | 0.004380556
378 | 0.006355556
379 | 0.01092778
380 | 0.01318889
381 | 0.01559722
382 | 0.01553056
383 | 0.01073889
384 | 0.01535278
385 | 0.01081667
386 | 0.01315556
387 | 0.01326667
388 | 0.01541944
389 | 0.01554167
390 | 0.008719444
391 | 0.008586111
392 | 0.010925
393 | 0.01316667
394 | 0.008541667
395 | 0.008652778
396 | 0.006388889
397 | 0.004269444
398 | 0.004191667
399 | 0.01083889
400 | 0.004413889
401 | 0.004302778
402 | 0.008708333
403 | 0.008630556
404 | 0.008686111
405 | 0.004436111
406 | 0.004302778
407 | 0.004313889
408 | 0.01080278
409 | 0.01091667
410 | 0.006455556
411 | 0.006355556
412 | 0.01090278
413 | 0.01307778
414 | 0.006444444
415 | 0.004358333
416 | 0.006333333
417 | 0.01081667
418 | 0.006377778
419 | 0.004213889
420 | 0.008586111
421 | 0.01302222
422 | 0.01311111
423 | 0.008541667
424 | 0.008508333
425 | 0.01301111
426 | 0.01317778
427 | 0.01539722
428 | 0.01535278
429 | 0.01546389
430 | 0.01549722
431 | 0.008697222
432 | 0.006444444
433 | 0.004291667
434 | 0.01089444
435 | 0.006433333
436 | 0.01075
437 | 0.006344444
438 | 0.008619444
439 | 0.008652778
440 | 0.01307778
441 | 0.01543056
442 | 0.01099444
443 | 0.008519444
444 | 0.004225
445 | 0.004213889
446 | 0.004213889
447 | 0.004236111
448 | 0.008752778
449 | 0.01315833
450 | 0.01323333
451 | 0.008686111
452 | 0.008597222
453 | 0.01309167
454 | 0.004391667
455 | 0.006411111
456 | 0.004302778
457 | 0.004313889
458 | 0.01083889
459 | 0.01328889
460 | 0.008519444
461 | 0.01326667
462 | 0.01544167
463 | 0.004358333
464 | 0.006366667
465 | 0.01089444
466 | 0.004325
467 | 0.004302778
468 | 0.004258333
469 | 0.01078333
470 | 0.01322222
471 | 0.006433333
472 | 0.01312222
473 | 0.01106111
474 | 0.01541944
475 | 0.008619444
476 | 0.004269444
477 | 0.01304444
478 | 0.004413889
479 | 0.004391667
480 | 0.004280556
481 | 0.004291667
482 | 0.004291667
483 | 0.008619444
484 | 0.004269444
485 | 0.004169444
486 | 0.01082778
487 | 0.01325556
488 | 0.008519444
489 | 0.004213889
490 | 0.004213889
491 | 0.004169444
492 | 0.008608333
493 | 0.004336111
494 | 0.008752778
495 | 0.006366667
496 | 0.004325
497 | 0.010925
498 | 0.004380556
499 | 0.004291667
500 | 0.004269444
501 | 0.004236111
502 | 0.004380556
503 | 0.01093611
504 | 0.0132
505 | 0.008630556
506 | 0.01302222
507 | 0.008563889
508 | 0.01088333
509 | 0.01325556
510 | 0.01554167
511 | 0.008530556
512 | 0.01085833
513 | 0.004336111
514 | 0.006344444
515 | 0.004213889
516 | 0.004158333
517 | 0.008552778
518 | 0.01092778
519 | 0.01321111
520 | 0.01545278
521 | 0.01560833
522 | 0.008586111
523 | 0.004302778
524 | 0.01308889
525 | 0.01333333
526 | 0.006477778
527 | 0.004402778
528 | 0.006488889
529 | 0.006377778
530 | 0.01099444
531 | 0.006477778
532 | 0.006355556
533 | 0.004191667
534 | 0.004180556
535 | 0.004113889
536 | 0.008608333
537 | 0.004225
538 | 0.008675
539 | 0.008752778
540 | 0.006388889
541 | 0.01308889
542 | 0.01316667
543 | 0.008552778
544 | 0.004302778
545 | 0.004225
546 | 0.004269444
547 | 0.008697222
548 | 0.004402778
549 | 0.004247222
550 | 0.01086111
551 | 0.006377778
552 | 0.004225
553 | 0.01086944
554 | 0.004391667
555 | 0.004358333
556 | 0.004247222
557 | 0.01081667
558 | 0.01315556
559 | 0.01550833
560 | 0.008575
561 | 0.004336111
562 | 0.004269444
563 | 0.004358333
564 | 0.004202778
565 | 0.004202778
566 | 0.004169444
567 | 0.006411111
568 | 0.01088333
569 | 0.006366667
570 | 0.006366667
571 | 0.006344444
572 | 0.004236111
573 | 0.004158333
574 | 0.008630556
575 | 0.004380556
576 | 0.01302222
577 | 0.004358333
578 | 0.01309167
579 | 0.01520833
580 | 0.006411111
581 | 0.01105
582 | 0.01068333
583 | 0.004325
584 | 0.004347222
585 | 0.01091667
586 | 0.006411111
587 | 0.01312222
588 | 0.006377778
589 | 0.004280556
590 | 0.004202778
591 | 0.004213889
592 | 0.004180556
593 | 0.004391667
594 | 0.004302778
595 | 0.010925
596 | 0.004347222
597 | 0.01098333
598 | 0.004369444
599 | 0.004302778
600 | 0.004247222
601 | 0.01087222
602 | 0.004369444
603 | 0.004269444
604 | 0.01106111
605 | 0.01525278
606 | 0.01538611
607 | 0.008619444
608 | 0.004280556
609 | 0.004258333
610 | 0.004236111
611 | 0.01080278
612 | 0.01326667
613 | 0.008552778
614 | 0.01305556
615 | 0.01306667
616 | 0.006444444
617 | 0.004325
618 | 0.004202778
619 | 0.008697222
620 | 0.01305556
621 | 0.01322222
622 | 0.008675
623 | 0.004280556
624 | 0.008697222
625 | 0.006333333
626 | 0.004213889
627 | 0.010725
628 | 0.004258333
629 | 0.004202778
630 | 0.008730556
631 | 0.004380556
632 | 0.004247222
633 | 0.008741667
634 | 0.01322222
635 | 0.01072778
636 | 0.01312222
637 | 0.004347222
638 | 0.01314444
639 | 0.01091389
640 | 0.01327778
641 | 0.01085833
642 | 0.01535278
643 | 0.004402778
644 | 0.004302778
645 | 0.01089444
646 | 0.006377778
647 | 0.01099167
648 | 0.0064
649 | 0.004302778
650 | 0.01083611
651 | 0.004358333
652 | 0.004247222
653 | 0.01089444
654 | 0.006355556
655 | 0.006444444
656 | 0.01089444
657 | 0.004380556
658 | 0.01304444
659 | 0.004313889
660 | 0.004291667
661 | 0.004202778
662 | 0.004358333
663 | 0.01082778
664 | 0.004291667
665 | 0.004258333
666 | 0.008775
667 | 0.004369444
668 | 0.004369444
669 | 0.004313889
670 | 0.01087222
671 | 0.006377778
672 | 0.004247222
673 | 0.004202778
674 | 0.004191667
675 | 0.006488889
676 | 0.01095
677 | 0.006433333
678 | 0.008708333
679 | 0.006377778
680 | 0.01085833
681 | 0.01315556
682 | 0.006433333
683 | 0.006444444
684 | 0.01087222
685 | 0.004369444
686 | 0.006366667
687 | 0.004302778
688 | 0.004258333
689 | 0.004147222
690 | 0.004191667
691 | 0.004313889
692 | 0.004313889
693 | 0.008775
694 | 0.006477778
695 | 0.004280556
696 | 0.008686111
697 | 0.01100556
698 | 0.006455556
699 | 0.004402778
700 | 0.004202778
701 | 0.01067222
702 | 0.010925
703 | 0.004447222
704 | 0.01090278
705 | 0.004302778
706 | 0.004202778
707 | 0.004191667
708 | 0.004202778
709 | 0.004102778
710 | 0.004013889
711 | 0.004247222
712 | 0.006466667
713 | 0.004402778
714 | 0.01085833
715 | 0.01091389
716 | 0.006388889
717 | 0.004280556
718 | 0