## Cycle
Cycle (N) | Capacity (mAh)
1 | 491.895
2 | 1496.679
3 | 1494.861
4 | 1493.131
5 | 1491.447
6 | 1489.145
7 | 1486.549
8 | 1483.687
9 | 1480.33
10 | 1476.622
11 | 1472.003
12 | 1466.27
13 | 1459.974
14 | 1452.891
15 | 1445.2696
16 | 1436.8128
17 | 1427.021
18 | 1416.034
19 | 1403.871
20 | 1390.347
21 | 1376.365
22 | 1362.915
23 | 1339.953
24 | 1308.024
25 | 1250.263
26 | 1131.939
27 | 1070.146
28 | 1054.662
29 | 1041.373
30 | 1029.347
31 | 1017.627
32 | 1005.927
33 | 994.1973
34 | 982.3341
35 | 970.0483
36 | 957.2303
37 | 945.1802
38 | 931.3058
39 | 920.6249
40 | 910.8014
41 | 901.342
42 | 891.7075
43 | 881.7546
44 | 871.8835
45 | 861.9266
46 | 851.8043
47 | 841.9324
48 | 832.2407
49 | 822.3734
50 | 812.8912
51 | 803.404
52 | 793.7281
53 | 784.329
54 | 774.7551
55 | 765.1258
56 | 755.9992
57 | 746.628
58 | 737.4858
59 | 728.7037
60 | 719.5965
61 | 710.7035
62 | 701.7321
63 | 692.7208
64 | 684.378
65 | 675.7709
66 | 667.3937
67 | 658.7104
68 | 649.7652
69 | 640.7997
70 | 631.3068
71 | 622.0215
72 | 612.222
73 | 602.3968
74 | 591.8552
75 | 581.0013
76 | 570.0929
77 | 558.9562
78 | 547.8151
79 | 536.1395
80 | 524.7549
81 | 513.145
82 | 502.0382
83 | 490.3605
84 | 479.0544
85 | 467.7309
86 | 456.8066
87 | 445.5232
88 | 434.5593
89 | 423.7562
90 | 413.0961
91 | 402.4628
92 | 392.0996
93 | 382.1407
94 | 371.9226
95 | 362.282
96 | 352.5185
97 | 342.827
98 | 333.3054
99 | 324.0055
100 | 314.9369
101 | 305.8225
102 | 297.023
103 | 288.1396
104 | 279.5078
105 | 271.2108
106 | 262.7088
107 | 254.5438
108 | 246.5639
109 | 238.6136
110 | 230.77
111 | 223.1899
112 | 215.7299
113 | 208.3354
114 | 201.3119
115 | 194.224
116 | 187.3318
117 | 180.7829
118 | 174.1088
119 | 167.7985
120 | 161.7106
121 | 155.6186
122 | 149.6436
123 | 144.1375
124 | 138.4029
125 | 132.9763
126 | 127.8042
127 | 122.6726
128 | 117.632
129 | 112.8214
130 | 108.445
131 | 103.9232
132 | 99.63484
133 | 95.57359
134 | 91.75918
135 | 87.94139
136 | 84.47742
137 | 81.22233
138 | 78.06419
139 | 74.99119
140 | 72.14554
141 | 69.60981
142 | 67.15664
143 | 64.75377
144 | 62.52358
145 | 60.54179
146 | 58.67983
147 | 56.86262
148 | 55.19707
149 | 53.69981
150 | 52.39314
151 | 51.05858
152 | 49.80479
153 | 48.74941
154 | 47.95202
155 | 47.02454
156 | 46.11331
157 | 45.3969
158 | 44.70544
159 | 44.19554
160 | 43.55659
161 | 42.99953
162 | 42.4914
163 | 42.193025
164 | 41.79901
165 | 41.33951
166 | 40.992275
167 | 40.62944
168 | 40.53654
169 | 40.17775
170 | 39.88201
171 | 39.595
172 | 39.39335
173 | 39.29342
174 | 39.05177
175 | 38.80728
176 | 38.60262
177 | 38.43337
178 | 38.39261
179 | 38.18292
180 | 37.98832
181 | 37.80654
182 | 37.6821
183 | 37.6409
184 | 37.46799
185 | 37.32261
186 | 37.19014
187 | 37.09357
188 | 37.06919
189 | 36.91539
190 | 36.77845
191 | 36.65707
192 | 36.60059
193 | 36.59131
194 | 36.45453
195 | 36.33899
196 | 36.2563
197 | 36.19382
198 | 36.18059
199 | 36.05578
200 | 35.96231
201 | 35.85442
202 | 35.848
203 | 35.83307
204 | 35.73056
205 | 35.64252
206 | 35.55441
207 | 35.53863
208 | 35.54053
209 | 35.42979
210 | 35.34673
211 | 35.30192
212 | 35.28022
213 | 35.26567
214 | 35.15949
215 | 35.07577
216 | 35.01216
217 | 35.01081
218 | 35.02165
219 | 34.93228
220 | 34.86827
221 | 34.79228
222 | 34.77624
223 | 34.7918
224 | 34.7191
225 | 34.65326
226 | 34.59956
227 | 34.5835
228 | 34.61606
229 | 34.53251
230 | 34.45666
231 | 34.39383
232 | 34.39421
233 | 34.41852
234 | 27.78287