## Cycle
Cycle (N) | Capacity (mAh)
1 | 1534.148
2 | 1534.168
3 | 1533.004
4 | 1531.77
5 | 1530.6416
6 | 1529.372
7 | 1527.979
8 | 1526.592
9 | 1525.066
10 | 1523.492
11 | 1521.771
12 | 1519.82
13 | 1517.677
14 | 1515.223
15 | 1512.299
16 | 1509.072
17 | 1505.37
18 | 1500.908
19 | 1495.839
20 | 1489.689
21 | 1482.519
22 | 1474.376
23 | 1465.189
24 | 1454.734
25 | 1442.888
26 | 1429.077
27 | 1414.419
28 | 1403.841
29 | 1389.991
30 | 1350.798
31 | 1294.098
32 | 1178.547
33 | 1060.95
34 | 962.665
35 | 868.9758
36 | 784.0982
37 | 719.0486
38 | 681.1262
39 | 661.0068
40 | 647.5499
41 | 636.2339
42 | 625.6444
43 | 615.7053
44 | 606.2764
45 | 597.1912
46 | 588.2426
47 | 579.4698
48 | 570.8908
49 | 562.317
50 | 553.9484
51 | 545.7328
52 | 537.8505
53 | 530.0747
54 | 522.3671
55 | 514.4723
56 | 506.6407
57 | 498.7485
58 | 490.9313
59 | 483.0496
60 | 475.2206
61 | 467.4676
62 | 459.8434
63 | 451.9579
64 | 444.0234
65 | 436.1324
66 | 428.0903
67 | 419.9031
68 | 411.8985
69 | 403.6892
70 | 395.5203
71 | 387.1609
72 | 379.008
73 | 370.6885
74 | 362.4025
75 | 354.0901
76 | 345.7536
77 | 337.248
78 | 328.7802
79 | 320.1704
80 | 311.5056
81 | 302.8796
82 | 294.1094
83 | 285.4271
84 | 276.7393
85 | 268.1222
86 | 259.6392
87 | 251.2504
88 | 242.9951
89 | 234.7782
90 | 226.7946
91 | 218.9952
92 | 211.5003
93 | 204.0639
94 | 196.9078
95 | 189.9668
96 | 183.1976
97 | 176.7756
98 | 170.3755
99 | 164.2731
100 | 158.2308
101 | 152.4654
102 | 146.9245
103 | 141.5762
104 | 136.5153
105 | 131.5544
106 | 126.8366
107 | 122.2366
108 | 117.9083
109 | 113.7571
110 | 109.7981
111 | 105.8894
112 | 102.3341
113 | 99.46052
114 | 96.20321
115 | 93.20389
116 | 90.40093
117 | 87.45099
118 | 84.91292
119 | 82.6873
120 | 80.53386
121 | 78.56501
122 | 76.71314
123 | 74.96074
124 | 73.38613
125 | 71.884
126 | 70.53889
127 | 69.25671
128 | 68.04249
129 | 66.94554
130 | 65.95021
131 | 64.93784
132 | 64.00424
133 | 63.22868
134 | 62.42209
135 | 61.62418
136 | 60.97214
137 | 60.267
138 | 59.62967
139 | 59.11189
140 | 58.49653
141 | 57.98055
142 | 57.49701
143 | 56.95613
144 | 56.54082
145 | 56.11377
146 | 55.62716
147 | 55.19841
148 | 54.85074
149 | 54.44558
150 | 54.09637
151 | 53.74347
152 | 53.39014
153 | 53.05944
154 | 52.81461
155 | 52.51227
156 | 52.19655
157 | 51.93081
158 | 51.63824
159 | 51.33092
160 | 51.09379
161 | 50.87101
162 | 50.65804
163 | 50.38799
164 | 50.20147
165 | 49.95068
166 | 49.65834
167 | 49.48358
168 | 49.26444
169 | 49.04209
170 | 48.86787
171 | 48.65862
172 | 48.47047
173 | 48.29684
174 | 48.14448
175 | 47.95957
176 | 47.77094
177 | 47.62977
178 | 47.4738
179 | 47.33192
180 | 47.1677
181 | 47.03513
182 | 46.89919
183 | 46.75837
184 | 46.62977
185 | 46.46203
186 | 46.31126
187 | 46.17538
188 | 46.06132
189 | 45.89589
190 | 45.74624
191 | 45.693425
192 | 45.57205
193 | 45.39085
194 | 45.26812
195 | 45.19317
196 | 45.03946
197 | 44.92563
198 | 44.79984
199 | 44.70002
200 | 44.60167
201 | 44.51541
202 | 44.37184
203 | 44.28259