## Cycle
Cycle (N) | Capacity (mAh)
1 | 1473.291
2 | 1473.075
3 | 1471.854
4 | 1470.484
5 | 1468.872
6 | 1467.238
7 | 1465.6
8 | 1463.847
9 | 1461.909
10 | 1459.85
11 | 1457.576
12 | 1455.005
13 | 1452.034
14 | 1448.558
15 | 1444.542
16 | 1439.847
17 | 1434.536
18 | 1428.404
19 | 1421.307
20 | 1413.153
21 | 1403.984
22 | 1393.454
23 | 1381.681
24 | 1368.662
25 | 1354.6776
26 | 1340.194
27 | 1326.43
28 | 1312.087
29 | 1296.668
30 | 1280.5272
31 | 1263.9992
32 | 1248.031
33 | 1230.469
34 | 1211.489
35 | 1191.858
36 | 1166.245
37 | 1103.071
38 | 1015.042
39 | 925.9538
40 | 831.5557
41 | 744.2104
42 | 672.141
43 | 625.5927
44 | 601.2271
45 | 585.2904
46 | 571.1596
47 | 558.1435
48 | 545.9958
49 | 534.7117
50 | 523.881
51 | 513.2076
52 | 503.4225
53 | 494.1853
54 | 485.222
55 | 476.5889
56 | 468.1448
57 | 459.8631
58 | 451.6748
59 | 443.4986
60 | 435.4214
61 | 427.3236
62 | 419.3315
63 | 411.2883
64 | 403.302
65 | 395.2936
66 | 387.3104
67 | 379.3549
68 | 371.3796
69 | 363.4672
70 | 355.5128
71 | 347.6104
72 | 339.7002
73 | 331.8117
74 | 323.9565
75 | 316.0466
76 | 308.148
77 | 300.283
78 | 292.4175
79 | 284.4851
80 | 276.5322
81 | 268.5655
82 | 260.56
83 | 252.5706
84 | 244.6012
85 | 236.6198
86 | 228.6969
87 | 220.853
88 | 213.0953
89 | 205.4947
90 | 197.985
91 | 190.7086
92 | 183.5868
93 | 176.6189
94 | 169.9038
95 | 163.3331
96 | 156.9722
97 | 150.8496
98 | 144.8912
99 | 139.2353
100 | 133.7167
101 | 128.4566
102 | 123.4031
103 | 118.578
104 | 113.9531
105 | 109.5549
106 | 105.3474
107 | 101.3946
108 | 97.61129
109 | 94.02498
110 | 90.7142
111 | 87.54199
112 | 84.59696
113 | 81.81395
114 | 79.16183
115 | 76.75206
116 | 74.51196
117 | 72.40175
118 | 70.45804
119 | 68.73617
120 | 67.10461
121 | 65.62785
122 | 64.26426
123 | 63.00157
124 | 61.80002
125 | 60.71712
126 | 59.69412
127 | 58.73525
128 | 57.89551
129 | 57.08227
130 | 56.34269
131 | 55.59271
132 | 54.9252
133 | 54.31448
134 | 53.81019
135 | 53.42919
136 | 52.85624
137 | 52.35991
138 | 51.88341
139 | 51.42308
140 | 50.7925
141 | 50.40644
142 | 49.94274
143 | 49.58065
144 | 49.27442
145 | 48.93459
146 | 48.61939
147 | 48.31311
148 | 48.01997
149 | 47.73274
150 | 47.45803
151 | 47.18439
152 | 46.90548
153 | 46.67171
154 | 46.43616
155 | 46.21663
156 | 45.98768
157 | 45.7977
158 | 45.59588
159 | 45.40529
160 | 45.20623
161 | 45.02143
162 | 44.868
163 | 44.69904
164 | 44.48807
165 | 44.33676
166 | 44.23399
167 | 44.0513
168 | 43.88257
169 | 43.756375
170 | 43.604925
171 | 43.48297
172 | 43.348675
173 | 43.19617
174 | 43.07805
175 | 42.95705
176 | 42.84042
177 | 42.712475
178 | 42.57776
179 | 42.45764
180 | 42.36212
181 | 42.2373
182 | 42.12825
183 | 42.01126
184 | 41.91163
185 | 41.83832
186 | 41.69207
187 | 41.60065
188 | 41.49258
189 | 41.41766
190 | 41.3193
191 | 41.20802
192 | 41.12662
193 | 41.03484
194 | 40.95009
195 | 40.87845
196 | 40.77966
197 | 40.69748
198 | 40.60004
199 | 40.53392
200 | 40.43276
201 | 40.35987
202 | 40.26712
203 | 40.18073
204 | 40.1537
205 | 40.064275
206 | 39.983325
207 | 39.90629
208 | 39.83676
209 | 39.78742
210 | 39.70471
211 | 39.59696
212 | 39.55461
213 | 39.47037
214 | 39.37694
215 | 39.28505
216 | 39.21924
217 | 39.12388
218 | 39.04881
219 | 38.99002
220 | 38.915425
221 | 38.840025
222 | 38.77761
223 | 38.73596
224 | 38.67141
225 | 38.57276
226 | 38.49981
227 | 38.4391
228 | 38.38381
229 | 38.35076
230 | 38.27056
231 | 38.21724
232 | 38.14408
233 | 38.10952
234 | 38.06505
235 | 37.99085
236 | 37.96622
237 | 37.92622
238 | 37.85728
239 | 37.80276
240 | 37.74952
241 | 37.67771
242 | 37.62389
243 | 37.57718
244 | 37.53401
245 | 37.43471
246 | 37.38396
247 | 37.3283
248 | 37.27815
249 | 37.23231
250 | 37.18246
251 | 37.12826
252 | 37.06856
253 | 37.04396
254 | 37.00603
255 | 36.926475
256 | 36.85499
257 | 36.81746
258 | 36.78028
259 | 36.71113
260 | 36.67048
261 | 36.62016
262 | 36.54863
263 | 36.50597
264 | 36.47701
265 | 36.40623
266 | 36.35518
267 | 36.32573