## Cycle
Cycle (N) | Capacity (mAh)
1 | 1481.165
2 | 1480.191
3 | 1478.679
4 | 1477.287
5 | 1475.788
6 | 1474.304
7 | 1472.427
8 | 1470.4
9 | 1468.046
10 | 1465.115
11 | 1461.734
12 | 1457.509
13 | 1452.737
14 | 1446.8608
15 | 1440.377
16 | 1432.523
17 | 1423.811
18 | 1413.712
19 | 1402.301
20 | 1389.869
21 | 1379.132
22 | 1367.627
23 | 1347.636
24 | 1323.025
25 | 1298.698
26 | 1261.909
27 | 1184.5672
28 | 1089.658
29 | 1001.727
30 | 916.8645
31 | 835.2237
32 | 762.0147
33 | 709.222
34 | 679.5174
35 | 660.4382
36 | 643.9169
37 | 628.5701
38 | 615.2828
39 | 603.2631
40 | 592.2074
41 | 581.6872
42 | 571.7308
43 | 562.1149
44 | 552.8511
45 | 543.7174
46 | 534.7236
47 | 525.9424
48 | 517.1556
49 | 508.518
50 | 499.82
51 | 491.0668
52 | 482.3434
53 | 473.6265
54 | 464.8893
55 | 456.0292
56 | 447.0858
57 | 438.2626
58 | 429.3012
59 | 420.4659
60 | 411.7228
61 | 403.1799
62 | 394.764
63 | 386.4547
64 | 378.2107
65 | 369.9717
66 | 361.7345
67 | 353.525
68 | 345.2448
69 | 336.8755
70 | 328.3439
71 | 319.7483
72 | 311.1204
73 | 302.4315
74 | 293.7596
75 | 285.0046
76 | 276.238
77 | 267.4178
78 | 258.627
79 | 249.8792
80 | 241.143
81 | 232.5327
82 | 224.082
83 | 215.7395
84 | 207.6062
85 | 199.7316
86 | 192.042
87 | 184.6063
88 | 177.3728
89 | 170.3867
90 | 163.6872
91 | 157.2324
92 | 151.0202
93 | 145.0628
94 | 139.3704
95 | 133.8695
96 | 128.6242
97 | 123.6092
98 | 118.7905
99 | 114.1921
100 | 109.8141
101 | 105.5978
102 | 101.6218
103 | 97.87839
104 | 94.2674
105 | 90.89324
106 | 87.72207
107 | 84.69384
108 | 81.85814
109 | 79.25081
110 | 76.75827
111 | 74.39968
112 | 72.27331
113 | 70.29114
114 | 68.42672
115 | 66.74451
116 | 65.18129
117 | 63.70356
118 | 62.35374
119 | 61.12495
120 | 59.9566
121 | 58.89504
122 | 57.90916
123 | 56.99953
124 | 56.14872
125 | 55.37721
126 | 54.58616
127 | 53.91027
128 | 53.27309
129 | 52.65581
130 | 52.07908
131 | 51.54267
132 | 50.99252
133 | 50.49844
134 | 50.04383
135 | 49.58629
136 | 49.19781
137 | 48.76987
138 | 48.40536
139 | 48.04515
140 | 47.72029
141 | 47.40332
142 | 47.08148
143 | 46.79303
144 | 46.53071
145 | 46.2532
146 | 45.9847
147 | 45.73556
148 | 45.4677
149 | 45.27575
150 | 45.062475
151 | 44.84776
152 | 44.6519
153 | 44.45343
154 | 0