## Cycle
Cycle (N) | Capacity (mAh)
1 | 1485.3264
2 | 1485.447
3 | 1483.627
4 | 1481.731
5 | 1479.682
6 | 1477.619
7 | 1475.285
8 | 1472.753
9 | 1469.625
10 | 1465.904
11 | 1461.409
12 | 1455.9968
13 | 1449.809
14 | 1442.637
15 | 1434.425
16 | 1424.994
17 | 1414.603
18 | 1402.919
19 | 1389.889
20 | 1375.33
21 | 1361.972
22 | 1349.7136
23 | 1330.289
24 | 1284.084
25 | 1160.809
26 | 1086.1584
27 | 1067.922
28 | 1050.1
29 | 1032.967
30 | 1015.94
31 | 998.6932
32 | 981.0129
33 | 965.3292
34 | 949.7342
35 | 933.6548
36 | 918.7354
37 | 903.3878
38 | 887.8129
39 | 871.4175
40 | 854.9278
41 | 838.277
42 | 821.9886
43 | 806.2614
44 | 790.855
45 | 776.257
46 | 762.0453
47 | 748.2415
48 | 734.9977
49 | 722.03
50 | 709.3767
51 | 696.8642
52 | 684.456
53 | 672.0357
54 | 659.6004
55 | 647.4274
56 | 635.3436
57 | 623.259
58 | 611.3642
59 | 599.491
60 | 587.8501
61 | 576.2059
62 | 564.7208
63 | 553.4439
64 | 542.4224
65 | 531.8414
66 | 521.4544
67 | 511.2545
68 | 501.0651
69 | 490.7648
70 | 480.19
71 | 469.6532
72 | 458.8584
73 | 447.4735
74 | 436.6228
75 | 425.2526
76 | 413.3955
77 | 400.8954
78 | 388.2494
79 | 375.4172
80 | 362.4154
81 | 349.3507
82 | 336.4102
83 | 323.6313
84 | 311.0748
85 | 298.8349
86 | 286.8422
87 | 275.257
88 | 263.9845
89 | 253.0805
90 | 242.5696
91 | 232.4177
92 | 222.7064
93 | 213.3503
94 | 204.4461
95 | 195.8883
96 | 187.723
97 | 179.9455
98 | 172.5582
99 | 165.4859
100 | 158.8081
101 | 152.437
102 | 146.41
103 | 140.6898
104 | 135.2086
105 | 130.0842
106 | 125.2361
107 | 120.5966
108 | 116.269
109 | 112.1917
110 | 108.3611
111 | 104.801
112 | 101.4156
113 | 98.2949
114 | 95.3404
115 | 92.60306
116 | 90.11123
117 | 87.77163
118 | 85.58451
119 | 83.63713
120 | 81.75413
121 | 80.06801
122 | 78.48799
123 | 76.98321
124 | 75.63923
125 | 74.37444
126 | 73.14852
127 | 72.09634
128 | 70.99237
129 | 70.00265
130 | 69.08101
131 | 68.17258
132 | 67.33677
133 | 66.57664
134 | 65.77361
135 | 65.07679
136 | 64.42288
137 | 63.72947
138 | 63.10109
139 | 62.48628
140 | 61.9172
141 | 61.35228
142 | 60.80011
143 | 60.26102
144 | 59.80854
145 | 59.30074
146 | 58.84411
147 | 58.38638
148 | 57.9659
149 | 57.56414
150 | 57.136
151 | 56.72769
152 | 56.34364
153 | 55.97395
154 | 55.55369
155 | 55.2356
156 | 54.88109
157 | 54.53943
158 | 54.22402
159 | 53.89652
160 | 53.54752
161 | 53.2812
162 | 53.03291
163 | 52.71204
164 | 52.42143
165 | 52.1925
166 | 51.91263
167 | 51.66399
168 | 51.43086
169 | 51.17636
170 | 50.91871
171 | 50.70045
172 | 50.49589
173 | 50.24018
174 | 50.01332
175 | 49.84624
176 | 49.63422
177 | 49.41099
178 | 49.21882
179 | 49.00709
180 | 48.82754
181 | 48.65306
182 | 48.48893
183 | 48.28992
184 | 48.11111
185 | 47.94257
186 | 47.78459
187 | 47.62691
188 | 47.46454
189 | 47.32162
190 | 47.16478
191 | 47.03298
192 | 46.89716
193 | 46.72403
194 | 46.58891
195 | 46.471775
196 | 46.33474
197 | 46.206275
198 | 46.07199
199 | 45.979475
200 | 45.84217
201 | 45.71629
202 | 45.60212
203 | 45.52039
204 | 45.40574
205 | 45.26337
206 | 45.16871
207 | 45.0759
208 | 44.93834
209 | 44.84216
210 | 44.7484
211 | 44.64222
212 | 44.56034
213 | 44.43074
214 | 44.37415
215 | 44.27058
216 | 44.16225
217 | 44.05283
218 | 43.98383
219 | 43.89711
220 | 43.79861
221 | 43.7435
222 | 43.64501
223 | 43.55447
224 | 43.49406
225 | 43.4228
226 | 43.34385
227 | 43.25402
228 | 43.17279
229 | 43.12293
230 | 43.06832
231 | 43.01201
232 | 42.9443
233 | 42.91059
234 | 42.80128
235 | 42.72777
236 | 42.70048
237 | 42.64948
238 | 42.55776
239 | 42.49953
240 | 42.45378
241 | 42.41286
242 | 42.31027
243 | 42.22715
244 | 42.18987
245 | 42.14663