## Cycle
Cycle (N) | Capacity (mAh)
1 | 476.8708
2 | 1469.891
3 | 1466.707
4 | 1461.572
5 | 1456.229
6 | 1450.494
7 | 1444.113
8 | 1436.996
9 | 1429.366
10 | 1421.332
11 | 1413.245
12 | 1405.0608
13 | 1396.868
14 | 1388.8256
15 | 1380.584
16 | 1372.546
17 | 1364.529
18 | 1356.4336
19 | 1348.5056
20 | 1340.888
21 | 1332.896
22 | 1324.615
23 | 1316.484
24 | 1308.098
25 | 1299.484
26 | 1290.855
27 | 1282.008
28 | 1272.906
29 | 1263.499
30 | 1253.865
31 | 1244.252
32 | 1234.272
33 | 1224.161
34 | 1213.644
35 | 1202.948
36 | 1191.776
37 | 1180.546
38 | 1168.861
39 | 1157.0792
40 | 1144.9536
41 | 1132.613
42 | 1120.311
43 | 1108.0152
44 | 1095.484
45 | 1083.626
46 | 1071.495
47 | 1060.083
48 | 1048.68
49 | 1037.366
50 | 1025.277
51 | 1013.61
52 | 1001.622
53 | 990.114
54 | 977.8568
55 | 966.2618
56 | 954.8523
57 | 943.9291
58 | 933.5323
59 | 922.1485
60 | 910.3184
61 | 898.3108
62 | 886.2387
63 | 873.8014
64 | 860.3668
65 | 846.8233
66 | 832.8724
67 | 818.4704
68 | 803.8497
69 | 788.2979
70 | 772.8191
71 | 756.8244
72 | 741.0412
73 | 725.1376
74 | 708.6484
75 | 692.4042
76 | 676.5372
77 | 660.0874
78 | 643.9977
79 | 627.7068
80 | 611.5102
81 | 595.4597
82 | 579.2011
83 | 563.2799
84 | 546.6681
85 | 529.9995
86 | 513.7207
87 | 497.2366
88 | 480.6444
89 | 464.1408
90 | 448.1878
91 | 432.447
92 | 416.6332
93 | 401.1824
94 | 386.0166
95 | 371.4544
96 | 356.7878
97 | 342.3077
98 | 328.266
99 | 314.9008
100 | 301.8146
101 | 289.2607
102 | 276.7742
103 | 264.9789
104 | 253.4502
105 | 242.4021
106 | 231.8675
107 | 222.0944
108 | 212.3477
109 | 203.0596
110 | 194.2841
111 | 185.7782
112 | 177.7274
113 | 169.9899
114 | 162.6205
115 | 155.8647
116 | 149.3528
117 | 143.102
118 | 137.0191
119 | 131.1881
120 | 125.7649
121 | 120.5829
122 | 115.5833
123 | 110.7834
124 | 106.3486
125 | 102.2565
126 | 98.80542
127 | 95.07688
128 | 91.59764
129 | 88.27005
130 | 85.05337
131 | 82.12248
132 | 79.37321
133 | 76.8304
134 | 74.35804
135 | 72.07018
136 | 70.00002
137 | 68.01257
138 | 66.32888
139 | 64.77103
140 | 63.52647
141 | 62.17497
142 | 60.92189
143 | 59.79087
144 | 58.75936
145 | 57.72398
146 | 56.8373
147 | 56.06934
148 | 55.35916
149 | 54.71406
150 | 54.1464
151 | 53.66746
152 | 53.22022
153 | 52.78781
154 | 52.41316
155 | 51.99879
156 | 51.82919
157 | 51.6541
158 | 51.37657
159 | 51.07139
160 | 50.75763
161 | 50.55319
162 | 50.27628
163 | 49.98264