## Cycle
Cycle (N) | Capacity (mAh)
1 | 461.1123
2 | 1467.668
3 | 1465.388
4 | 1462.416
5 | 1459.1936
6 | 1455.887
7 | 1452.394
8 | 1448.636
9 | 1444.671
10 | 1440.578
11 | 1436.394
12 | 1432.159
13 | 1427.9072
14 | 1423.62
15 | 1419.368
16 | 1415.04
17 | 1410.726
18 | 1406.435
19 | 1402.091
20 | 1397.731
21 | 1393.299
22 | 1388.863
23 | 1384.335
24 | 1379.675
25 | 1374.923
26 | 1370.086
27 | 1365.155
28 | 1360.219
29 | 1355.109
30 | 1349.86
31 | 1344.466
32 | 1338.9864
33 | 1333.398
34 | 1327.61
35 | 1321.574
36 | 1315.303
37 | 1308.7904
38 | 1302.102
39 | 1295.244
40 | 1288.2664
41 | 1281.2944
42 | 1274.279
43 | 1267.294
44 | 1260.487
45 | 1253.713
46 | 1246.994
47 | 1240.2272
48 | 1233.501
49 | 1226.996
50 | 1220.757
51 | 1214.505
52 | 1208.671
53 | 1203.031
54 | 1197.659
55 | 1192.6
56 | 1187.17
57 | 1181.691
58 | 1176.349
59 | 1171.104
60 | 1165.889
61 | 1160.3408
62 | 1154.748
63 | 1149.122
64 | 1143.47
65 | 1137.545
66 | 1131.4552
67 | 1125.556
68 | 4.648844
69 | 0.1507222
70 | 0.02373056
71 | 0.006533333
72 | 0.008652778
73 | 0.004255556
74 | 0.006369444
75 | 0.004283333
76 | 0.004322222
77 | 0.004447222
78 | 0.004244444
79 | 0.004261111
80 | 0.00425
81 | 0.004394444
82 | 0.004147222
83 | 0.004191667
84 | 0.004311111
85 | 0.004238889
86 | 0.004333333
87 | 0.004136111
88 | 0.004244444
89 | 0.0043
90 | 0.004227778
91 | 0.004261111
92 | 0.004266667
93 | 0.004388889
94 | 0.004333333
95 | 0.004216667
96 | 0.004272222
97 | 0.004169444
98 | 0.004136111
99 | 0.004277778
100 | 0.004175
101 | 0.004430556
102 | 0.004294444
103 | 0.004213889
104 | 0.004169444
105 | 0.004294444
106 | 0.004469444
107 | 0.004372222
108 | 0.004469444
109 | 0.004272222
110 | 0.004180556
111 | 0.004197222
112 | 0.004227778
113 | 0.00425
114 | 0.004227778
115 | 0.004333333
116 | 0.004447222
117 | 0.004491667
118 | 0.004266667
119 | 0.004255556
120 | 0.004344444
121 | 0.00425
122 | 0.004333333
123 | 0.004255556
124 | 0.004372222
125 | 0.004430556
126 | 0.004530556
127 | 0.004383333
128 | 0.004322222
129 | 0.004238889
130 | 0.004266667
131 | 0.004266667
132 | 0.004283333
133 | 0.004322222
134 | 0.004294444
135 | 0.004238889
136 | 0.004366667
137 | 0.004388889
138 | 0.004491667
139 | 0.004244444
140 | 0.004255556
141 | 0.004475
142 | 0.004327778
143 | 0.004233333
144 | 0.004394444
145 | 0.004383333
146 | 0.004261111
147 | 0.0043
148 | 0.004244444
149 | 0.004311111
150 | 0.004202778
151 | 0.004261111
152 | 0.004463889
153 | 0.004222222
154 | 0.004163889
155 | 0.004372222
156 | 0.004222222
157 | 0.004208333
158 | 0.006211111
159 | 0.004316667
160 | 0.004197222
161 | 0.004191667
162 | 0.004208333
163 | 0.004283333
164 | 0.0044
165 | 0.00425
166 | 0.004255556
167 | 0.004322222
168 | 0.004327778
169 | 0.004288889
170 | 0.004377778
171 | 0.004272222
172 | 0.004333333
173 | 0.004208333
174 | 0.004222222
175 | 0.004233333
176 | 0.004233333
177 | 0.004216667
178 | 0.004222222
179 | 0.0043
180 | 0.004322222
181 | 0.004469444
182 | 0.004311111
183 | 0.004366667
184 | 0.004216667
185 | 0.0043
186 | 0.004475
187 | 0.004266667
188 | 0.004322222
189 | 0.004458333
190 | 0.004261111
191 | 0.004255556
192 | 0.004261111
193 | 0.004388889
194 | 0.004469444
195 | 0.004238889
196 | 0.004272222
197 | 0.004294444
198 | 0.004322222
199 | 0.004327778
200 | 0.004383333
201 | 0.004486111
202 | 0.0044
203 | 0.004366667
204 | 0.004222222
205 | 0.004233333
206 | 0.004327778
207 | 0.004266667
208 | 0.004225
209 | 0.00435
210 | 0.004497222
211 | 0.004311111
212 | 0.004377778
213 | 0.004322222
214 | 0.004480556
215 | 0.004344444
216 | 0.004486111
217 | 0.004238889
218 | 0.004244444
219 | 0.004316667
220 | 0.004266667
221 | 0.004425
222 | 0.004272222
223 | 0.004266667
224 | 0.004311111
225 | 0.004322222
226 | 0.004372222
227 | 0.004305556
228 | 0.004502778
229 | 0.004294444
230 | 0.004288889
231 | 0.004377778
232 | 0.004344444
233 | 0.004327778
234 | 0.00435
235 | 0.004508333
236 | 0.004277778
237 | 0.004491667
238 | 0.004508333
239 | 0.004480556
240 | 0.004338889
241 | 0.004266667
242 | 0.008430556
243 | 0.008680556
244 | 0.006380556
245 | 0.004436111
246 | 0.004344444
247 | 0.004383333
248 | 0.006452778
249 | 0.004283333
250 | 0.004383333
251 | 0.004322222
252 | 0.006441667
253 | 0.004277778
254 | 0.004372222
255 | 0.004530556
256 | 0.006380556
257 | 0.004283333
258 | 0.00425
259 | 0.004383333
260 | 0.004519444
261 | 0.004355556
262 | 0.004288889
263 | 0.004383333
264 | 0.008408333
265 | 0.004344444
266 | 0.006386111
267 | 0.004383333
268 | 0.004255556
269 | 0.004366667
270 | 0.004377778
271 | 0.004405556
272 | 0.004377778
273 | 0.006605556
274 | 0.004388889
275 | 0.00845
276 | 0.004288889
277 | 0.004513889
278 | 0.004377778
279 | 0.004294444
280 | 0.006425
281 | 0.004288889
282 | 0.004311111
283 | 0.004305556
284 | 0.004508333
285 | 0.004255556
286 | 0.006425
287 | 0.004513889
288 | 0.004333333
289 | 0.004441667
290 | 0.004255556
291 | 0.004377778
292 | 0.004525
293 | 0.004413889
294 | 0.004508333
295 | 0.004405556
296 | 0.004261111
297 | 0.004372222
298 | 0.004311111
299 | 0.004272222
300 | 0.004425
301 | 0.004372222
302 | 0.004288889
303 | 0.004344444
304 | 0.004272222
305 | 0.004311111
306 | 0.006375
307 | 0.004491667
308 | 0.004294444
309 | 0.008397222
310 | 0.008402778
311 | 0.004436111
312 | 0.004419444
313 | 0.004361111
314 | 0.004372222
315 | 0.006380556
316 | 0.004266667
317 | 0.004272222
318 | 0.004519444
319 | 0.004436111
320 | 0.008527778
321 | 0.006375
322 | 0.006369444
323 | 0.00435
324 | 0.006369444
325 | 0.004413889
326 | 0.004283333
327 | 0.006397222
328 | 0.004261111
329 | 0.004277778
330 | 0.004294444
331 | 0.004266667
332 | 0.004255556
333 | 0.006338889
334 | 0.004244444
335 | 0.004244444
336 | 0.004255556
337 | 0.004419444
338 | 0.006413889
339 | 0.0044
340 | 0.0043
341 | 0.006397222
342 | 0.004344444
343 | 0.004311111
344 | 0.004244444
345 | 0.004311111
346 | 0.004272222
347 | 0.004316667
348 | 0.006425
349 | 0.004266667
350 | 0.006352778
351 | 0.004486111
352 | 0.004469444
353 | 0.004233333
354 | 0.004333333
355 | 0.004486111
356 | 0.004244444
357 | 0.004211111
358 | 0.004261111
359 | 0.004383333
360 | 0.004205556
361 | 0.004377778
362 | 0.004361111
363 | 0.004186111
364 | 0.004197222
365 | 0.004213889
366 | 0.004361111
367 | 0.004283333
368 | 0.004238889
369 | 0.004238889
370 | 0.004208333
371 | 0.004208333
372 | 0.0043
373 | 0.004447222
374 | 0.004244444
375 | 0.004372222
376 | 0.004383333
377 | 0.004202778
378 | 0.004458333
379 | 0.004238889
380 | 0.004452778
381 | 0.004202778
382 | 0.004202778
383 | 0.004441667
384 | 0.004255556
385 | 0.004202778
386 | 0.00425
387 | 0.004272222
388 | 0.004191667
389 | 0.004425
390 | 0.004238889
391 | 0.004202778
392 | 0.004338889
393 | 0.004222222
394 | 0.004255556
395 | 0.004227778
396 | 0.0043
397 | 0.004311111
398 | 0.004238889
399 | 0.004266667
400 | 0.004355556
401 | 0.004377778
402 | 0.004361111
403 | 0.004294444
404 | 0.004288889
405 | 0.004233333
406 | 0.004344444
407 | 0.004305556
408 | 0.004288889
409 | 0.004238889
410 | 0.004261111
411 | 0.004327778
412 | 0.004191667
413 | 0.004113889
414 | 0.004238889
415 | 0.004238889
416 | 0.004147222
417 | 0.00425
418 | 0.004169444
419 | 0.004244444
420 | 0.004191667
421 | 0.004288889
422 | 0.004169444
423 | 0.004091667
424 | 0.004272222
425 | 0.004069444
426 | 0.004205556
427 | 0.004063889
428 | 0.004102778
429 | 0.004102778
430 | 0.004091667
431 | 0.004108333
432 | 0.004255556
433 | 0.004125
434 | 0.004266667
435 | 0.004113889
436 | 0.002072222
437 | 0.002066667
438 | 0.004222222
439 | 0.004180556
440 | 0.002072222
441 | 0.002066667
442 | 0.004216667
443 | 0.004052778
444 | 0.004063889
445 | 0.004255556
446 | 0.004080556
447 | 0.004261111
448 | 0.004113889
449 | 0.002066667
450 | 0.004119444
451 | 0.002077778
452 | 0.004202778
453 | 0.004186111
454 | 0.002066667
455 | 0.004069444
456 | 0.004091667
457 | 0.002077778
458 | 0.004169444
459 | 0.004175
460 | 0.004169444
461 | 0.004261111
462 | 0.004058333
463 | 0.004113889
464 | 0.004080556
465 | 0.004097222
466 | 0.002066667
467 | 0.004169444
468 | 0.002061111
469 | 0.004047222
470 | 0.004180556
471 | 0.004058333
472 | 0.004041667
473 | 0.004163889
474 | 0.002072222
475 | 0.004108333
476 | 0.004069444
477 | 0.004186111
478 | 0.002061111
479 | 0.002061111
480 | 0.002066667
481 | 0.003911111
482 | 0.004169444
483 | 0.004222222
484 | 0.004075
485 | 0.004227778
486 | 0.004058333
487 | 0.004222222
488 | 0.004125
489 | 0.004227778
490 | 0.004169444
491 | 0.004108333
492 | 0.004086111
493 | 0.004108333
494 | 0.002044444
495 | 0.00205
496 | 0.004047222
497 | 0.004158333
498 | 0.004047222
499 | 0.004097222
500 | 0.004047222
501 | 0.004158333
502 | 0.002061111
503 | 0.002022222
504 | 0.002077778
505 | 0.004163889
506 | 0.004233333
507 | 0.002055556
508 | 0.004091667
509 | 0.004119444
510 | 0.002061111
511 | 0.002044444
512 | 0.004047222
513 | 0.004152778
514 | 0.004169444
515 | 0.002055556
516 | 0.004069444
517 | 0.002066667
518 | 0.002044444
519 | 0.004147222
520 | 0.004233333
521 | 0.004069444
522 | 0.004222222
523 | 0.002061111
524 | 0.002061111
525 | 0.002044444
526 | 0.002066667
527 | 0.004163889
528 | 0.004141667
529 | 0.004113889
530 | 0.004052778
531 | 0.004086111
532 | 0.002072222
533 | 0.004047222
534 | 0.004108333
535 | 0.004244444
536 | 0.002055556
537 | 0.004152778
538 | 0.004027778
539 | 0.002072222
540 | 0.004069444
541 | 0.004152778
542 | 0.004202778
543 | 0.004163889
544 | 0.004097222
545 | 0.002055556
546 | 0.004080556
547 | 0.004075
548 | 0.002038889
549 | 0.004052778
550 | 0.004086111
551 | 0.004091667
552 | 0.004041667
553 | 0.002061111
554 | 0.004075
555 | 0.004052778
556 | 0.002077778
557 | 0.004069444
558 | 0.004136111
559 | 0.002061111
560 | 0.002072222
561 | 0.002072222
562 | 0.004208333
563 | 0.00205
564 | 0.004080556
565 | 0.004213889
566 | 0.004080556
567 | 0.004130556
568 | 0.002061111
569 | 0.002044444
570 | 0.004227778
571 | 0.002061111
572 | 0.002022222
573 | 0.004216667
574 | 0.00205
575 | 0.004069444
576 | 0.004130556
577 | 0.004069444
578 | 0.004191667
579 | 0.004041667
580 | 0.004069444
581 | 0.002077778
582 | 0.002066667
583 | 0.004130556
584 | 0.004041667
585 | 0.004036111
586 | 0.004063889
587 | 0.004075
588 | 0.004058333
589 | 0.004036111
590 | 0.004069444
591 | 0.002033333
592 | 0.004047222
593 | 0.004025
594 | 0.004030556
595 | 0.004047222
596 | 0.002044444
597 | 0.004036111
598 | 0.004180556
599 | 0.004052778
600 | 0.002055556
601 | 0.004102778
602 | 0.004041667
603 | 0.002038889
604 | 0.00205
605 | 0.004113889
606 | 0.002033333
607 | 0.004180556
608 | 0.00205