## Cycle
Cycle (N) | Capacity (mAh)
1 | 458.2346
2 | 1429.88
3 | 1426.601
4 | 1423.276
5 | 1419.768
6 | 1415.836
7 | 1411.529
8 | 1406.97
9 | 1402.286
10 | 1397.569
11 | 1392.834
12 | 1388.168
13 | 1383.531
14 | 1378.9408
15 | 1374.347
16 | 1369.809
17 | 1365.239
18 | 1360.651
19 | 1356.103
20 | 1351.609
21 | 1347.0624
22 | 1342.508
23 | 1337.911
24 | 1333.226
25 | 1328.501
26 | 1323.685
27 | 1318.746
28 | 1313.656
29 | 1308.446
30 | 1303.079
31 | 1297.606
32 | 1292.005
33 | 1286.2976
34 | 1280.409
35 | 1274.358
36 | 1268.25
37 | 1262.02
38 | 1255.706
39 | 1249.76
40 | 1243.904
41 | 1238.177
42 | 1232.339
43 | 1226.337
44 | 1219.898
45 | 1213.226
46 | 1206.299
47 | 1199.176
48 | 1191.933
49 | 1184.417
50 | 1176.633
51 | 1168.523
52 | 1160.436
53 | 1152
54 | 1143.337
55 | 1134.414
56 | 1125.1488
57 | 1115.6744
58 | 1106.096
59 | 1096.494
60 | 1087.046
61 | 1077.574
62 | 1068.053
63 | 1058.563
64 | 1048.894
65 | 1039.14
66 | 1029.46
67 | 1019.795
68 | 1010.067
69 | 1000.136
70 | 990.0506
71 | 979.9484
72 | 969.9162
73 | 960.028
74 | 950.1881
75 | 940.4526
76 | 930.7129
77 | 1.389428
78 | 0.006588889
79 | 0.001963889
80 | 0.002013889
81 | 0.001688889
82 | 0.001525
83 | 0.001661111
84 | 0.001469444
85 | 0.001541667
86 | 0.001386111
87 | 0.001288889
88 | 0.001372222
89 | 0.001255556
90 | 0.001227778
91 | 0.001222222
92 | 0.001238889
93 | 0.001166667
94 | 0.001305556
95 | 0.001266667
96 | 0.001222222
97 | 0.0012
98 | 0.001155556
99 | 0.001294444
100 | 0.001108333
101 | 0.001194444
102 | 0.001261111
103 | 0.001138889
104 | 0.001102778
105 | 0.001161111
106 | 0.001288889
107 | 0.001166667
108 | 0.001047222
109 | 0.001075
110 | 0.001041667
111 | 0.001177778
112 | 0.001063889
113 | 0.001127778
114 | 0.001019444
115 | 0.001063889
116 | 0.001013889
117 | 0.001161111
118 | 0.001030556
119 | 0.001069444
120 | 0.001097222
121 | 0.001144444
122 | 0.001030556
123 | 0.001108333
124 | 0.001002778
125 | 0.001025
126 | 0.001097222
127 | 0.001133333
128 | 0.001047222
129 | 0.001086111
130 | 0.001047222
131 | 0.001183333
132 | 0.001025
133 | 0.001030556
134 | 0.001161111
135 | 0.001002778
136 | 0.001036111
137 | 0.001238889
138 | 0.001183333
139 | 0.001058333
140 | 0.001080556
141 | 0.001069444
142 | 0.001041667
143 | 0.00115
144 | 0.001188889
145 | 0.001063889
146 | 0.001091667
147 | 0.001227778
148 | 0.001080556
149 | 0.001177778
150 | 0.001058333
151 | 0.001080556
152 | 0.001086111
153 | 0.001138889
154 | 0.001122222
155 | 0.001272222
156 | 0.001183333
157 | 0.001047222
158 | 0.001144444
159 | 0.001172222
160 | 0.001097222
161 | 0.001058333
162 | 0.001155556
163 | 0.001063889
164 | 0.001047222
165 | 0.001255556
166 | 0.001166667
167 | 0.001177778
168 | 0.00115
169 | 0.001013889
170 | 0.001097222
171 | 0.001138889
172 | 0.001172222
173 | 0.001194444
174 | 0.001144444
175 | 0.0012
176 | 0.001194444
177 | 0.001080556
178 | 0.001183333
179 | 0.001261111
180 | 0.001102778
181 | 0.001102778
182 | 0.001266667
183 | 0.001102778
184 | 0.001108333
185 | 0.001058333
186 | 0.001097222
187 | 0.001133333
188 | 0.001277778
189 | 0.001166667
190 | 0.001091667
191 | 0.001097222
192 | 0.001086111
193 | 0.001277778
194 | 0.001161111
195 | 0.001091667
196 | 0.001116667
197 | 0.001102778
198 | 0.001916667
199 | 0.001177778
200 | 0.001155556
201 | 0.001952778
202 | 0.001261111
203 | 0.002063889
204 | 0.001183333
205 | 0.001041667
206 | 0.001080556
207 | 0.001069444
208 | 0.001277778
209 | 0.00115
210 | 0.001211111
211 | 0.001086111
212 | 0.001133333
213 | 0.001086111
214 | 0.001238889
215 | 0.001030556
216 | 0.001205556
217 | 0.001108333
218 | 0.001188889
219 | 0.001122222
220 | 0.001194444
221 | 0.001233333
222 | 0.001183333
223 | 0.001133333
224 | 0.00115
225 | 0.001155556
226 | 0.001122222
227 | 0.001172222
228 | 0.001069444
229 | 0.001080556
230 | 0.001041667
231 | 0.001283333
232 | 0.001138889
233 | 0.001097222
234 | 0.001144444
235 | 0.001127778
236 | 0.001080556
237 | 0.001172222
238 | 0.001108333
239 | 0.001058333
240 | 0.001097222
241 | 0.001238889
242 | 0.00125
243 | 0.001069444
244 | 0.001266667
245 | 0.001227778
246 | 0.001166667
247 | 0.001127778
248 | 0.001091667
249 | 0.001161111
250 | 0.001122222
251 | 0.001086111
252 | 0.001041667
253 | 0.001086111
254 | 0.001047222
255 | 0.001069444
256 | 0.001069444
257 | 0.001277778
258 | 0.001177778
259 | 0.001097222
260 | 0.001133333
261 | 0.001127778
262 | 0.001133333
263 | 0.001075
264 | 0.001058333
265 | 0.001052778
266 | 0.001091667
267 | 0.001097222
268 | 0.001097222
269 | 0.001058333
270 | 0.001041667
271 | 0.001194444
272 | 0.001177778
273 | 0.001091667
274 | 0.001058333
275 | 0.001155556
276 | 0.001161111
277 | 0.001205556
278 | 0.001041667
279 | 0.001227778
280 | 0.001133333
281 | 0.001069444
282 | 0.001069444
283 | 0.001261111
284 | 0.001161111
285 | 0.00125
286 | 0.001133333
287 | 0.001277778
288 | 0.001177778
289 | 0.001155556
290 | 0.001030556
291 | 0.00115
292 | 0.001080556
293 | 0.001091667
294 | 0.001075
295 | 0.001127778
296 | 0.001036111
297 | 0.00115
298 | 0.001086111
299 | 0.001172222
300 | 0.001244444
301 | 0.001166667
302 | 0.001052778
303 | 0.001075
304 | 0.001058333
305 | 0.001161111
306 | 0.001102778
307 | 0.001102778
308 | 0.001075
309 | 0.001075
310 | 0.001097222
311 | 0.001133333
312 | 0.001086111
313 | 0.001166667
314 | 0.001194444
315 | 0.001058333
316 | 0.001122222
317 | 0.001108333
318 | 0.001091667
319 | 0.00115
320 | 0.001097222
321 | 0.001097222
322 | 0.001080556
323 | 0.001063889
324 | 0.001047222
325 | 0.001036111
326 | 0.001122222
327 | 0.001030556
328 | 0.001075
329 | 0.001069444
330 | 0.001069444
331 | 0.001127778
332 | 0.001058333
333 | 0.001075
334 | 0.001063889
335 | 0.001080556
336 | 0.001133333
337 | 0.001036111
338 | 0.001047222
339 | 0.001122222
340 | 0.001108333
341 | 0.001075
342 | 0.001108333
343 | 0.001041667
344 | 0.001036111
345 | 0.001086111
346 | 0.001133333
347 | 0.001030556
348 | 0.001133333
349 | 0.001261111
350 | 0.001058333
351 | 0.001058333
352 | 0.001222222
353 | 0.001127778
354 | 0.001261111
355 | 0.001058333
356 | 0.001052778
357 | 0.001036111
358 | 0.001133333
359 | 0.001063889
360 | 0.001138889
361 | 0.001172222
362 | 0.001227778
363 | 0.001036111
364 | 0.001025
365 | 0.001116667
366 | 0.001063889
367 | 0.001222222
368 | 0.001097222
369 | 0.001155556
370 | 0.001097222
371 | 0.001036111
372 | 0.0012
373 | 0.001041667
374 | 0.001127778
375 | 0.001047222
376 | 0.0012
377 | 0.001075
378 | 0.001025
379 | 0.001108333
380 | 0.001080556
381 | 0.001091667
382 | 0.001075
383 | 0.001036111
384 | 0.001069444
385 | 0.001058333
386 | 0.001205556
387 | 0.001041667
388 | 0.001122222
389 | 0.001069444
390 | 0.001102778
391 | 0.001138889
392 | 0.001063889
393 | 0.001036111
394 | 0.001127778
395 | 0.001063889
396 | 0.001047222
397 | 0.001025
398 | 0.001069444
399 | 0.001075
400 | 0.001047222
401 | 0.001058333
402 | 0.001019444
403 | 0.001097222
404 | 0.001063889
405 | 0.001080556
406 | 0.001080556
407 | 0.001008333
408 | 0.001002778
409 | 0.001069444
410 | 0.001036111
411 | 0.001075
412 | 0.001091667
413 | 0.001075
414 | 0.001108333
415 | 0.001052778
416 | 0.001058333
417 | 0.001013889
418 | 0.001030556
419 | 0.001008333
420 | 0.001883333
421 | 0.001025
422 | 0.001102778
423 | 0.001036111
424 | 0.0012
425 | 0.00115
426 | 0.001177778
427 | 0.001052778
428 | 0.001058333
429 | 0.001013889
430 | 0.001030556
431 | 0.001002778
432 | 0.001127778
433 | 0.001019444
434 | 0.001008333
435 | 0.001013889
436 | 0.001097222
437 | 0.001133333
438 | 0.001102778
439 | 0.001097222