## Cycle
Cycle (N) | Capacity (mAh)
1 | 454.4932
2 | 1445.763
3 | 1443.3976
4 | 1440.953
5 | 1438.452
6 | 1435.968
7 | 1433.442
8 | 1430.796
9 | 1428.018
10 | 1425.098
11 | 1422.068
12 | 1418.959
13 | 1415.79
14 | 1412.544
15 | 1409.355
16 | 1406.159
17 | 1402.913
18 | 1399.644
19 | 1396.375
20 | 1393.087
21 | 1389.716
22 | 1386.304
23 | 1382.848
24 | 1379.297
25 | 1375.641
26 | 1371.937
27 | 1368.166
28 | 1364.2328
29 | 1360.1976
30 | 1356.021
31 | 1351.792
32 | 1347.386
33 | 1342.859
34 | 1338.182
35 | 1333.381
36 | 1328.524
37 | 1323.557
38 | 1318.4504
39 | 1313.137
40 | 1307.662
41 | 1302.032
42 | 1296.15
43 | 1290.191
44 | 1284.134
45 | 1277.958
46 | 1271.79
47 | 1265.543
48 | 1259.233
49 | 1252.899
50 | 1246.445
51 | 1239.769
52 | 1233.189
53 | 1226.554
54 | 1219.786
55 | 1213.176
56 | 1206.517
57 | 1200.004
58 | 1193.736
59 | 1187.736
60 | 1181.962
61 | 1176.182
62 | 1170.199
63 | 1163.872
64 | 1157.319
65 | 1150.759
66 | 1144.084
67 | 1137.364
68 | 1130.423
69 | 1123.459
70 | 1116.296
71 | 1108.881
72 | 1101.251
73 | 1093.526
74 | 1085.385
75 | 1076.989
76 | 1068.316
77 | 1059.29
78 | 1050.178
79 | 1041.003
80 | 1031.448
81 | 1021.787
82 | 1011.989
83 | 1002.085
84 | 991.9943
85 | 981.7546
86 | 971.4834
87 | 961.1874
88 | 951.0047
89 | 941.4948
90 | 932.0166
91 | 922.5946
92 | 913.1464
93 | 904.189
94 | 895.3028
95 | 886.3884
96 | 877.7077
97 | 870.2937
98 | 862.9277
99 | 855.4083
100 | 847.8451
101 | 839.9833
102 | 831.97
103 | 823.9807
104 | 815.7764
105 | 807.4071
106 | 798.834
107 | 790.0658
108 | 781.0621
109 | 771.8777
110 | 762.4399
111 | 752.8268
112 | 742.8739
113 | 732.7544
114 | 722.421
115 | 711.9153
116 | 701.1377
117 | 690.053
118 | 678.8344
119 | 667.4032
120 | 655.7319
121 | 643.7526
122 | 631.5499
123 | 307.1026