## Cycle
Cycle (N) | Capacity (mAh)
1 | 454.9899
2 | 1431.799
3 | 1426.62
4 | 1421.9032
5 | 1416.852
6 | 1411.685
7 | 1406.485
8 | 1401.352
9 | 1396.3136
10 | 1391.419
11 | 1386.629
12 | 1381.903
13 | 1377.316
14 | 1372.821
15 | 1368.445
16 | 1364.285
17 | 1360.111
18 | 1356.032
19 | 1352.0976
20 | 1348.073
21 | 1344.107
22 | 1340.164
23 | 1336.168
24 | 1332.137
25 | 1327.957
26 | 1323.7264
27 | 1319.426
28 | 1315.0256
29 | 1310.5928
30 | 1306.113
31 | 1301.568
32 | 1296.929
33 | 1292.181
34 | 1287.312
35 | 1282.388
36 | 1277.358
37 | 1272.231
38 | 1267.019
39 | 1262.522
40 | 1258.084
41 | 1253.45
42 | 1248.654
43 | 1243.805
44 | 1239.001
45 | 1234.078
46 | 1229.009
47 | 1223.436
48 | 1218.04
49 | 1212.524
50 | 1206.977
51 | 1201.269
52 | 1195.862
53 | 1190.497
54 | 1185.191
55 | 1179.88
56 | 1174.471
57 | 1169.097
58 | 1163.755
59 | 1158.2624
60 | 1152.664
61 | 1147.039
62 | 1141.247
63 | 1135.26
64 | 1129.1704
65 | 1123.124
66 | 1116.949
67 | 1110.656
68 | 1104.316
69 | 1097.967
70 | 1091.723
71 | 1085.403
72 | 1079.028
73 | 1072.738
74 | 1066.534
75 | 1060.158
76 | 1053.716
77 | 1047.2816
78 | 1040.623
79 | 1033.793
80 | 1026.932
81 | 1019.826
82 | 1012.555
83 | 1005.139
84 | 997.5572
85 | 989.8542
86 | 982.1276
87 | 974.0973
88 | 965.8028
89 | 957.4087
90 | 948.7349
91 | 939.9703
92 | 931.0144
93 | 921.9764
94 | 914.8463
95 | 907.3365
96 | 899.8439
97 | 892.1291
98 | 884.2871
99 | 876.3802
100 | 3.002244
101 | 0.2297306
102 | 0.1064
103 | 0.05286389
104 | 0.03241667
105 | 0.01918889
106 | 0.01057778
107 | 0.004225
108 | 0.004286111
109 | 0.004208333
110 | 0.004152778
111 | 0.004119444
112 | 0.004141667
113 | 0.004158333
114 | 0.004066667
115 | 0.004088889
116 | 0.002025
117 | 0.004066667
118 | 0.002052778
119 | 0.002063889
120 | 0.00405
121 | 0.002047222
122 | 0.002030556
123 | 0.001997222
124 | 0.002002778
125 | 0.002002778
126 | 0.001980556
127 | 0.002047222
128 | 0.002002778
129 | 0.002036111
130 | 0.002019444
131 | 0.001963889
132 | 0.002002778
133 | 0.002002778
134 | 0.002036111
135 | 0.001975
136 | 0.002030556
137 | 0.002047222
138 | 0.002002778
139 | 0.002013889
140 | 0.001980556
141 | 0.001969444
142 | 0.001980556
143 | 0.001975
144 | 0.002002778
145 | 0.001941667
146 | 0.001997222
147 | 0.001941667
148 | 0.001997222
149 | 0.001986111
150 | 0.001997222
151 | 0.001991667
152 | 0.001997222
153 | 0.002063889
154 | 0.002002778
155 | 0.001963889
156 | 0.001986111
157 | 0.001975
158 | 0.002002778
159 | 0.002030556
160 | 0.002013889
161 | 0.002025
162 | 0.001991667
163 | 0.001947222
164 | 0.001986111
165 | 0.002008333
166 | 0.002002778
167 | 0.002013889
168 | 0.001947222
169 | 0.001963889
170 | 0.001991667
171 | 0.001986111
172 | 0.001986111
173 | 0.002052778
174 | 0.001997222
175 | 0.001963889
176 | 0.001952778
177 | 0.002030556
178 | 0.002036111
179 | 0.002019444
180 | 0.001969444
181 | 0.002008333
182 | 0.001975
183 | 0.002013889
184 | 0.001997222
185 | 0.001986111
186 | 0.001941667
187 | 0.002047222
188 | 0.002058333
189 | 0.001991667
190 | 0.001969444
191 | 0.001963889
192 | 0.002041667
193 | 0.001986111
194 | 0.002030556
195 | 0.001969444
196 | 0.002025
197 | 0.001975
198 | 0.001975
199 | 0.002002778
200 | 0.001969444
201 | 0.001997222
202 | 0.001919444
203 | 0.001941667
204 | 0.002002778
205 | 0.001975
206 | 0.001941667
207 | 0.002052778
208 | 0.001997222
209 | 0.002030556
210 | 0.001980556
211 | 0.002013889
212 | 0.001991667
213 | 0.001980556
214 | 0.001997222
215 | 0.002002778
216 | 0.001958333
217 | 0.002002778
218 | 0.002025
219 | 0.001986111
220 | 0.002080556
221 | 0.001941667
222 | 0.001997222
223 | 0.002019444
224 | 0.001958333
225 | 0.001958333
226 | 0.001969444
227 | 0.001980556
228 | 0.002030556
229 | 0.001980556
230 | 0.001975
231 | 0.001991667
232 | 0.001952778
233 | 0.001997222
234 | 0.002008333
235 | 0.002008333
236 | 0.002047222
237 | 0.001969444
238 | 0.002008333
239 | 0.001997222
240 | 0.001991667
241 | 0.001936111
242 | 0.001936111
243 | 0.002030556
244 | 0.001997222
245 | 0.001975
246 | 0.002047222
247 | 0.001986111
248 | 0.001986111
249 | 0.001969444
250 | 0.001969444
251 | 0.001980556
252 | 0.001969444
253 | 0.001969444
254 | 0.001958333
255 | 0.001991667
256 | 0.001986111
257 | 0.001991667
258 | 0.001975
259 | 0.002036111
260 | 0.001963889
261 | 0.002008333
262 | 0.002019444
263 | 0.001991667
264 | 0.001963889
265 | 0.001986111
266 | 0.001941667
267 | 0.001991667
268 | 0.001975
269 | 0.001986111
270 | 0.002002778
271 | 0.002013889
272 | 0.001963889
273 | 0.001975
274 | 0.002013889
275 | 0.001975
276 | 0.002047222
277 | 0.001997222
278 | 0.001980556
279 | 0.001952778
280 | 0.001975
281 | 0.002002778
282 | 0.002002778
283 | 0.002036111
284 | 0.001986111
285 | 0.002030556
286 | 0.002002778
287 | 0.002019444
288 | 0.001980556
289 | 0.001975
290 | 0.002019444
291 | 0.001986111
292 | 0.001947222
293 | 0.002036111
294 | 0.001997222
295 | 0.001952778
296 | 0.002041667
297 | 0.001991667
298 | 0.002019444
299 | 0.002030556
300 | 0.001963889
301 | 0.002002778
302 | 0.001975
303 | 0.002058333
304 | 0.001975
305 | 0.002013889
306 | 0.001952778
307 | 0.001969444
308 | 0.001991667
309 | 0.002002778
310 | 0.002013889
311 | 0.001958333
312 | 0.002002778
313 | 0.001986111
314 | 0.001963889
315 | 0.002008333
316 | 0.002025
317 | 0.001980556
318 | 0.002008333
319 | 0.001958333
320 | 0.001975
321 | 0.001975
322 | 0.001963889
323 | 0.001963889
324 | 0.002052778
325 | 0.001980556
326 | 0.002036111
327 | 0.001997222
328 | 0.002002778
329 | 0.001991667
330 | 0.002013889
331 | 0.002030556
332 | 0.002008333
333 | 0.002013889
334 | 0.002030556
335 | 0.002019444
336 | 0.002036111
337 | 0.001969444
338 | 0.002008333
339 | 0.001986111
340 | 0.002019444
341 | 0.002002778
342 | 0.001975
343 | 0.001980556
344 | 0.002025
345 | 0.002052778
346 | 0.001997222
347 | 0.002025
348 | 0.002025
349 | 0.002041667
350 | 0.002002778
351 | 0.002019444
352 | 0.001991667
353 | 0.001941667
354 | 0.002013889
355 | 0.001975
356 | 0.001991667
357 | 0.002002778
358 | 0.001980556
359 | 0.001997222
360 | 0.001952778
361 | 0.001986111
362 | 0.001997222
363 | 0.001991667
364 | 0.001969444
365 | 0.001986111
366 | 0.002041667
367 | 0.002013889
368 | 0.002019444
369 | 0.002036111
370 | 0.002002778
371 | 0.001991667
372 | 0.002036111
373 | 0.002019444
374 | 0.002013889
375 | 0.002058333
376 | 0.002041667
377 | 0.001975
378 | 0.001980556
379 | 0.001997222
380 | 0.002041667
381 | 0.001969444
382 | 0.002013889
383 | 0.001952778
384 | 0.001975
385 | 0.002025
386 | 0.002008333
387 | 0.002002778
388 | 0.001991667
389 | 0.002025
390 | 0.001991667
391 | 0.002002778
392 | 0.002036111
393 | 0.002013889