## Cycle
Cycle (N) | Capacity (mAh)
1 | 458.2191
2 | 1428.886
3 | 1424.049
4 | 1419.23
5 | 1414.693
6 | 1410.19
7 | 1405.419
8 | 1400.2144
9 | 1394.6672
10 | 1388.938
11 | 1383.094
12 | 1377.236
13 | 1371.44
14 | 1365.731
15 | 1360.0608
16 | 1354.425
17 | 1348.883
18 | 1343.385
19 | 1337.894
20 | 1332.403
21 | 1326.984
22 | 1321.669
23 | 1316.34
24 | 1311.038
25 | 1305.728
26 | 1300.4832
27 | 1295.337
28 | 1290.045
29 | 1284.765
30 | 1279.388
31 | 1273.917
32 | 1268.399
33 | 1262.749
34 | 1257.028
35 | 1251.21
36 | 1245.276
37 | 1239.2872
38 | 1233.202
39 | 1227.113
40 | 1220.8592
41 | 1214.626
42 | 1208.2304
43 | 1201.808
44 | 1195.317
45 | 1188.6768
46 | 1181.941
47 | 1175.074
48 | 1168.148
49 | 1161.061
50 | 1153.912
51 | 1146.96
52 | 1140.213
53 | 1133.58
54 | 1127.133
55 | 1120.481
56 | 1113.952
57 | 1107.423
58 | 1100.792
59 | 1094.011
60 | 1087.142
61 | 1080.019
62 | 1072.75
63 | 1065.438
64 | 1058.001
65 | 1050.256
66 | 1042.195
67 | 1033.879
68 | 1025.365
69 | 1016.4808
70 | 1007.37
71 | 998.1747
72 | 988.597
73 | 978.8751
74 | 968.7844
75 | 958.458
76 | 947.7908
77 | 936.9154
78 | 925.9514
79 | 914.7568
80 | 903.5273
81 | 892.0182
82 | 880.2564
83 | 868.2941
84 | 856.1679
85 | 843.8863
86 | 831.4396
87 | 818.8846
88 | 806.5173
89 | 795.7484
90 | 784.8634
91 | 773.6205
92 | 761.9932
93 | 750.1922
94 | 737.982
95 | 725.4291
96 | 712.8336
97 | 699.8453
98 | 686.5779
99 | 673.2631
100 | 659.2695
101 | 644.9968
102 | 630.6301
103 | 615.6572
104 | 600.4711
105 | 585.2292
106 | 569.3766
107 | 553.1861
108 | 536.855
109 | 520.1268
110 | 503.0607
111 | 485.8626
112 | 468.8112
113 | 451.8768
114 | 434.5948
115 | 417.6184
116 | 400.8907
117 | 384.3399
118 | 368.1007
119 | 352.2886
120 | 336.6809
121 | 321.5843
122 | 306.7927
123 | 292.3184
124 | 278.3918
125 | 264.863
126 | 251.8898
127 | 239.0797
128 | 226.9541
129 | 215.4401
130 | 204.2827
131 | 193.6402
132 | 183.4746
133 | 173.6125
134 | 164.3449
135 | 155.7265
136 | 147.2958
137 | 139.3168
138 | 131.7406
139 | 124.5235
140 | 117.9517
141 | 111.5208
142 | 105.5745
143 | 99.85538
144 | 94.46256
145 | 89.88253
146 | 85.09132
147 | 80.88725
148 | 76.91915
149 | 73.33986
150 | 69.94397
151 | 66.76414
152 | 64.00398
153 | 61.34801
154 | 59.137
155 | 57.08717
156 | 55.23686
157 | 53.69017
158 | 52.32271
159 | 51.08203
160 | 50.10088
161 | 49.1178
162 | 48.34644
163 | 47.61417
164 | 47.03919
165 | 46.484875
166 | 45.93331
167 | 45.55876
168 | 45.19336
169 | 44.82979
170 | 44.47331
171 | 44.25376
172 | 43.96151
173 | 43.73223
174 | 43.45255
175 | 43.26915
176 | 43.11327
177 | 42.92287
178 | 42.713975
179 | 42.51421
180 | 42.41213
181 | 42.23441
182 | 42.01754
183 | 41.94268
184 | 41.80881
185 | 41.683125
186 | 41.59739
187 | 41.4755
188 | 41.32872
189 | 41.24119
190 | 41.10984
191 | 40.97793
192 | 40.88518
193 | 40.74706
194 | 40.65309
195 | 40.53921
196 | 40.48586
197 | 40.43259
198 | 40.34796
199 | 39.29748