## Cycle
Cycle (N) | Capacity (mAh)
1 | 469.3006
2 | 1465.762
3 | 1462.604
4 | 1458.541
5 | 1454.345
6 | 1450.283
7 | 1446.062
8 | 1441.541
9 | 1436.774
10 | 1431.547
11 | 1425.94
12 | 1420.267
13 | 1414.422
14 | 1408.38
15 | 1402.4008
16 | 1396.431
17 | 1390.517
18 | 1384.659
19 | 1378.808
20 | 1373.161
21 | 1367.424
22 | 1361.664
23 | 1356.055
24 | 1350.308
25 | 1344.563
26 | 1338.793
27 | 1333.006
28 | 1327.406
29 | 1321.6072
30 | 1315.652
31 | 1309.565
32 | 1303.365
33 | 1297.196
34 | 1290.739
35 | 1284.107
36 | 1277.292
37 | 1270.344
38 | 1263.4464
39 | 1256.241
40 | 1249.006
41 | 1241.571
42 | 1233.9672
43 | 1226.307
44 | 1218.512
45 | 1210.62
46 | 1202.573
47 | 1194.734
48 | 1187.078
49 | 1180.045
50 | 1173.2224
51 | 1166.63
52 | 1160.312
53 | 1153.955
54 | 1147.487
55 | 1140.191
56 | 1132.561
57 | 1124.818
58 | 1116.755
59 | 1108.792
60 | 1100.59
61 | 1092.484
62 | 1084.165
63 | 1075.511
64 | 1066.823
65 | 1057.901
66 | 1048.949
67 | 1039.6384
68 | 1030.4248
69 | 1020.719
70 | 1010.701
71 | 5.873344
72 | 1.333083
73 | 0.7409528
74 | 0.6465972
75 | 0.5600583
76 | 0.4267806
77 | 0.3538889
78 | 0.3124556
79 | 0.3112194
80 | 0.2945167
81 | 0.273775
82 | 0.2350528
83 | 0.2328556
84 | 0.2171722
85 | 0.2036
86 | 0.2009222
87 | 0.2035667
88 | 0.1705806
89 | 0.1592056
90 | 0.1725556
91 | 0.1633472
92 | 0.1500194
93 | 0.1412472
94 | 0.141025
95 | 0.1368222
96 | 0.1408139
97 | 0.1322806
98 | 0.1365278
99 | 0.1278694
100 | 0.1280222
101 | 0.1317944
102 | 0.1275444
103 | 0.1276528
104 | 0.12135
105 | 0.1297278
106 | 0.1274028
107 | 0.11895
108 | 0.1211167
109 | 0.1233056
110 | 0.1104167
111 | 0.1058028
112 | 0.1015722
113 | 0.1015917
114 | 0.1035139
115 | 0.1015667
116 | 0.1037472
117 | 0.09474722
118 | 0.08822778
119 | 0.08823056
120 | 0.08820556
121 | 0.07099167
122 | 0.06885278
123 | 0.2100778
124 | 0.04939722
125 | 0.05353889
126 | 0.05602222
127 | 0.06427778
128 | 0.06214444
129 | 0.07730833
130 | 0.06026667
131 | 0.06012778
132 | 0.04945833
133 | 0.08582222
134 | 0.04964167
135 | 0.04490556
136 | 0.051325
137 | 0.04057222
138 | 0.04911111
139 | 0.04060556
140 | 0.03
141 | 0.03436389
142 | 0.04492778
143 | 0.04086389
144 | 0.03424444
145 | 0.03428889
146 | 0.03858333
147 | 0.04284444
148 | 0.03408611
149 | 0.03203889
150 | 0.03430556
151 | 0.03421667
152 | 0.03414444
153 | 0.04291667
154 | 0.02990556
155 | 0.02979722
156 | 0.03213889
157 | 0.03414444
158 | 0.03413889
159 | 0.03215556
160 | 0.02988333
161 | 0.03207778
162 | 0.03202778
163 | 0.03206111
164 | 0.02983611
165 | 0.03432778
166 | 0.03413056
167 | 0.03413333
168 | 0.02981944
169 | 0.03414444
170 | 0.03632222
171 | 0.03221389
172 | 0.03408056
173 | 0.02978611
174 | 0.02341389
175 | 0.021275
176 | 0.01915833
177 | 0.01696944
178 | 0.02335833
179 | 0.02135
180 | 0.023425
181 | 0.01923333
182 | 0.01914722
183 | 0.01706944
184 | 0.01705556
185 | 0.01919444
186 | 0.01922222
187 | 0.02119167
188 | 0.02789444
189 | 0.02559167
190 | 0.023375
191 | 0.027675
192 | 0.02572222
193 | 0.02979722
194 | 0.03628889
195 | 0.02978056
196 | 0.02768611
197 | 0.02985278
198 | 0.02775
199 | 0.02983056
200 | 0.02345833
201 | 0.02126944
202 | 0.01275278
203 | 0.01279722
204 | 0.01278056
205 | 0.01282778
206 | 0.01489167
207 | 0.01705
208 | 0.021325
209 | 0.01275833
210 | 0.01709722
211 | 0.01278056
212 | 0.01269722
213 | 0.01281667
214 | 0.01497778
215 | 0.01280556
216 | 0.01502778
217 | 0.01492222
218 | 0.01274167
219 | 0.01501667
220 | 0.01491389
221 | 0.01488611
222 | 0.01489167
223 | 0.0149
224 | 0.01488056
225 | 0.01701389
226 | 0.017025
227 | 0.01707222
228 | 0.01503333
229 | 0.01281111
230 | 0.01281111
231 | 0.01278056
232 | 0.01273611
233 | 0.01273056
234 | 0.01293333
235 | 0.01701944
236 | 0.01282778
237 | 0.01282222
238 | 0.01271389
239 | 0.01067222
240 | 0.010625
241 | 0.01063056
242 | 0.01270278
243 | 0.01060833
244 | 0.01276389
245 | 0.01064167
246 | 0.01490833
247 | 0.01281111
248 | 0.01278333
249 | 0.01490833
250 | 0.01280556
251 | 0.01492778
252 | 0.01278611
253 | 0.01914722
254 | 0.02137778
255 | 0.0172
256 | 0.01279167
257 | 0.01276944
258 | 0.01498889