## Cycle
Cycle (N) | Capacity (mAh)
1 | 454.3324
2 | 1422.113
3 | 1415.635
4 | 1409.213
5 | 1403.045
6 | 1396.64
7 | 1389.3496
8 | 1381.441
9 | 1373.416
10 | 1365.398
11 | 1357.497
12 | 1349.641
13 | 1342.026
14 | 1334.916
15 | 1327.558
16 | 1320.219
17 | 1312.918
18 | 1305.7
19 | 1298.777
20 | 1291.579
21 | 1284.405
22 | 1277.141
23 | 1269.915
24 | 1263.108
25 | 1255.859
26 | 1248.587
27 | 1241.0736
28 | 1233.454
29 | 1225.8
30 | 1217.786
31 | 1210.029
32 | 1201.69
33 | 1193.322
34 | 1184.654
35 | 1175.915
36 | 1166.952
37 | 1157.921
38 | 1148.833
39 | 1139.525
40 | 1130.532
41 | 1121.273
42 | 1113.0192
43 | 1104.371
44 | 1095.713
45 | 1086.702
46 | 1077.506
47 | 1068.502
48 | 1058.63
49 | 1048.494
50 | 1038.286
51 | 1027.847
52 | 1018.077
53 | 1007.519
54 | 997.5108
55 | 986.9115
56 | 976.3949
57 | 965.422
58 | 954.8899
59 | 943.8128
60 | 932.9376
61 | 921.6287
62 | 910.0524
63 | 899.2388
64 | 887.5306
65 | 877.0556
66 | 866.0581
67 | 855.0586
68 | 844.7749
69 | 833.3701
70 | 822.4259
71 | 811.0585
72 | 799.2595
73 | 787.9681
74 | 775.6779
75 | 763.165
76 | 751.0917
77 | 738.3224
78 | 0.4894139
79 | 0.08588056
80 | 0.004133333
81 | 0.00195
82 | 0.001827778
83 | 0.001861111
84 | 0.001758333
85 | 0.001713889
86 | 0.001797222
87 | 0.001686111
88 | 0.001719444
89 | 0.001736111
90 | 0.001630556
91 | 0.0016
92 | 0.001572222
93 | 0.001561111
94 | 0.001619444
95 | 0.001572222
96 | 0.001594444
97 | 0.001588889
98 | 0.001611111
99 | 0.001555556
100 | 0.001611111
101 | 0.001516667
102 | 0.001527778
103 | 0.001466667
104 | 0.001527778
105 | 0.001533333
106 | 0.001494444
107 | 0.0015
108 | 0.001466667
109 | 0.001466667
110 | 0.001472222
111 | 0.001477778
112 | 0.00145
113 | 0.001455556
114 | 0.001477778
115 | 0.001466667
116 | 0.001472222
117 | 0.001419444
118 | 0.001380556
119 | 0.001466667
120 | 0.001397222
121 | 0.001380556
122 | 0.001397222
123 | 0.001380556
124 | 0.001391667
125 | 0.001386111
126 | 0.001413889
127 | 0.001363889
128 | 0.001375
129 | 0.001325
130 | 0.001397222
131 | 0.001375
132 | 0.001358333
133 | 0.001308333
134 | 0.001363889
135 | 0.001347222
136 | 0.001358333
137 | 0.001325
138 | 0.001319444
139 | 0.001341667
140 | 0.001308333
141 | 0.001313889
142 | 0.001352778
143 | 0.001369444
144 | 0.001330556
145 | 0.001341667
146 | 0.001297222
147 | 0.001347222
148 | 0.001330556
149 | 0.001369444
150 | 0.001319444
151 | 0.001291667
152 | 0.001297222
153 | 0.001263889
154 | 0.001263889
155 | 0.001325
156 | 0.001297222
157 | 0.001319444
158 | 0.001275
159 | 0.001263889
160 | 0.001247222
161 | 0.001280556
162 | 0.001286111
163 | 0.001247222
164 | 0.001297222
165 | 0.001325
166 | 0.001252778
167 | 0.001297222
168 | 0.001280556
169 | 0.001286111
170 | 0.001302778
171 | 0.001302778
172 | 0.001313889
173 | 0.001297222
174 | 0.001252778
175 | 0.001247222
176 | 0.001263889
177 | 0.001227778
178 | 0.001258333
179 | 0.001247222
180 | 0.001269444
181 | 0.001291667
182 | 0.001280556
183 | 0.001252778
184 | 0.001241667
185 | 0.001269444
186 | 0.001275
187 | 0.001291667
188 | 0.001222222
189 | 0.001269444
190 | 0.001302778
191 | 0.001227778
192 | 0.001247222
193 | 0.001247222
194 | 0.001263889
195 | 0.001241667
196 | 0.001247222
197 | 0.001291667
198 | 0.001269444
199 | 0.001280556
200 | 0.001325
201 | 0.001291667
202 | 0.001291667
203 | 0.001291667
204 | 0.001280556
205 | 0.001286111
206 | 0.001269444
207 | 0.001252778
208 | 0.001222222
209 | 0.001247222
210 | 0.001286111
211 | 0.001211111
212 | 0.001263889
213 | 0.001222222
214 | 0.001236111
215 | 0.001241667
216 | 0.001297222
217 | 0.001247222
218 | 0.002413889
219 | 0.001247222
220 | 0.001319444
221 | 0.001269444
222 | 0.001258333
223 | 0.001275
224 | 0.001252778
225 | 0.001325
226 | 0.001291667
227 | 0.001297222
228 | 0.001280556
229 | 0.001302778
230 | 0.001252778
231 | 0.001252778
232 | 0.001252778
233 | 0.001241667
234 | 0.001236111
235 | 0.001252778
236 | 0.001291667
237 | 0.001269444
238 | 0.001227778
239 | 0.001258333
240 | 0.001247222
241 | 0.001275
242 | 0.001308333
243 | 0.001258333
244 | 0.001275
245 | 0.001313889
246 | 0.001297222
247 | 0.001263889
248 | 0.001325
249 | 0.001275
250 | 0.001263889
251 | 0.001330556
252 | 0.001263889
253 | 0.001302778
254 | 0.001297222
255 | 0.001358333
256 | 0.001286111
257 | 0.001302778
258 | 0.001286111
259 | 0.001263889
260 | 0.001247222
261 | 0.001325
262 | 0.001241667
263 | 0.001263889
264 | 0.001247222
265 | 0.001275
266 | 0.001280556
267 | 0.001325
268 | 0.001252778
269 | 0.001236111
270 | 0.001252778
271 | 0.001236111
272 | 0.001236111
273 | 0.001275
274 | 0.001275
275 | 0.001325
276 | 0.001325
277 | 0.001275
278 | 0.001291667
279 | 0.001341667
280 | 0.001275
281 | 0.001313889
282 | 0.001330556
283 | 0.001336111
284 | 0.001319444
285 | 0.001263889
286 | 0.001291667
287 | 0.001308333