## Cycle
Cycle (N) | Capacity (mAh)
1 | 464.1014
2 | 1438.509
3 | 1432.681
4 | 1427.336
5 | 1421.971
6 | 1416.439
7 | 1410.382
8 | 1403.964
9 | 1397.275
10 | 1390.474
11 | 1383.744
12 | 1377.076
13 | 1370.447
14 | 1363.948
15 | 1357.799
16 | 1351.562
17 | 1345.525
18 | 1339.655
19 | 1333.903
20 | 1328.218
21 | 1322.5968
22 | 1317.179
23 | 1311.72
24 | 1306.342
25 | 1301.087
26 | 1295.795
27 | 1290.492
28 | 1285.2128
29 | 1279.904
30 | 1274.498
31 | 1269.105
32 | 1263.645
33 | 1258.082
34 | 1252.473
35 | 1246.923
36 | 1241.238
37 | 1235.495
38 | 1229.823
39 | 1223.96
40 | 1218.066
41 | 1212.3824
42 | 1206.44
43 | 1200.523
44 | 1194.594
45 | 1189.084
46 | 1183.693
47 | 1178.4496
48 | 1173.065
49 | 1167.593
50 | 1161.946
51 | 1156.0376
52 | 1149.871
53 | 1143.654
54 | 1137.291
55 | 1130.712
56 | 1123.879
57 | 1116.982
58 | 1109.91
59 | 1102.648
60 | 1095.238
61 | 1087.714
62 | 1079.96
63 | 1071.821
64 | 1063.587
65 | 1055.316
66 | 1046.794
67 | 1038.198
68 | 1029.597
69 | 1020.873
70 | 1011.757
71 | 1002.621
72 | 993.4901
73 | 984.3475
74 | 975.3367
75 | 966.0951
76 | 956.7954
77 | 947.3387
78 | 937.4217
79 | 927.3207
80 | 917.0836
81 | 906.5427
82 | 895.9577
83 | 885.0596
84 | 874.114
85 | 862.7356
86 | 851.1739
87 | 839.3715
88 | 827.0862
89 | 814.7759
90 | 801.9919
91 | 789.1363
92 | 775.6892
93 | 762.41
94 | 748.6516
95 | 734.9926
96 | 720.66
97 | 706.2417
98 | 691.5233
99 | 676.631
100 | 661.4858
101 | 646.0721
102 | 630.7488
103 | 615.3216
104 | 599.9094
105 | 584.0855
106 | 568.0315
107 | 552.088
108 | 535.534
109 | 518.7362
110 | 501.8648
111 | 484.632
112 | 467.3012
113 | 449.9018
114 | 432.608
115 | 415.4951
116 | 398.3932
117 | 381.1434
118 | 364.1299
119 | 347.4474
120 | 331.0096
121 | 314.7207
122 | 298.8518
123 | 0