## Cycle
Cycle (N) | Capacity (mAh)
1 | 482.8345
2 | 1473.44
3 | 1470.411
4 | 1466.844
5 | 1462.276
6 | 1457.659
7 | 1452.881
8 | 1447.8336
9 | 1442.406
10 | 1436.585
11 | 1430.413
12 | 1424.002
13 | 1417.398
14 | 1410.718
15 | 1403.942
16 | 1397.21
17 | 1390.592
18 | 1384.0792
19 | 1377.622
20 | 1371.216
21 | 1364.869
22 | 1358.6208
23 | 1352.39
24 | 1346.2264
25 | 1340.1696
26 | 1334.071
27 | 1327.892
28 | 1321.662
29 | 1315.34
30 | 1309.022
31 | 1302.65
32 | 1296.1736
33 | 1289.544
34 | 1282.857
35 | 1276.08
36 | 1269.177
37 | 1262.268
38 | 1255.245
39 | 1248.152
40 | 1240.915
41 | 1233.624
42 | 1226.22
43 | 1218.74
44 | 1211.064
45 | 1202.7464
46 | 1194.337
47 | 1186.073
48 | 1177.483
49 | 1168.94
50 | 1160.067
51 | 1151.251
52 | 1142.254
53 | 1133.12
54 | 1123.884
55 | 1114.786
56 | 1105.746
57 | 1096.491
58 | 1087.112
59 | 1077.5272
60 | 1067.672
61 | 1057.497
62 | 1046.869
63 | 1035.827
64 | 1024.418
65 | 1012.649
66 | 1000.525
67 | 988.0509
68 | 975.4705
69 | 962.6294
70 | 949.5148
71 | 936.1988
72 | 922.7493
73 | 909.5335
74 | 896.1145
75 | 882.7233
76 | 868.958
77 | 854.9547
78 | 840.4049
79 | 825.3352
80 | 810.0223
81 | 794.1966
82 | 778.2612
83 | 761.9573
84 | 745.2836
85 | 728.2053
86 | 710.8701
87 | 693.3442
88 | 675.5599
89 | 657.6203
90 | 639.4657
91 | 621.0792
92 | 602.5181
93 | 583.6304
94 | 564.4096
95 | 544.9767
96 | 525.3431
97 | 505.8568
98 | 486.1962
99 | 466.5766
100 | 446.9821
101 | 427.5169
102 | 408.2169
103 | 389.118
104 | 370.3622
105 | 351.9099
106 | 333.8148
107 | 316.0685
108 | 298.7216
109 | 281.9272
110 | 265.7083
111 | 250.1193
112 | 235.1593
113 | 220.8193
114 | 207.2374
115 | 194.2562
116 | 181.9614
117 | 170.3559
118 | 159.3445
119 | 148.9853
120 | 139.1694
121 | 129.871
122 | 121.0977
123 | 112.7807
124 | 105.1091
125 | 97.96829
126 | 91.3616
127 | 85.26707
128 | 79.64611
129 | 74.47248
130 | 69.79952
131 | 65.57297
132 | 61.77479
133 | 58.35626
134 | 55.38303
135 | 52.72964
136 | 50.30636
137 | 48.27371