## Cycle
Cycle (N) | Capacity (mAh)
1 | 481.5884
2 | 1476.924
3 | 1473.7392
4 | 1469.415
5 | 1464.672
6 | 1459.711
7 | 1453.916
8 | 1447.428
9 | 1440.427
10 | 1432.875
11 | 1425.209
12 | 1417.453
13 | 1409.858
14 | 1402.385
15 | 1394.945
16 | 1387.68
17 | 1380.629
18 | 1373.6824
19 | 1366.862
20 | 1360.0864
21 | 1353.452
22 | 1346.9224
23 | 1340.394
24 | 1333.991
25 | 1327.636
26 | 1321.3128
27 | 1314.988
28 | 1308.673
29 | 1302.291
30 | 1295.916
31 | 1289.495
32 | 1283.04
33 | 1276.339
34 | 1269.631
35 | 1262.709
36 | 1255.608
37 | 1248.436
38 | 1241.157
39 | 1233.734
40 | 1226.169
41 | 1218.602
42 | 1210.826
43 | 1202.909
44 | 1194.9536
45 | 1187.0368
46 | 1179.136
47 | 1171.019
48 | 1162.55
49 | 1153.85
50 | 1144.476
51 | 1134.915
52 | 1125.1008
53 | 1115.3072
54 | 1105.494
55 | 1096.249
56 | 1086.0736
57 | 1076.106
58 | 1066.114
59 | 1056.164
60 | 1046.092
61 | 1035.746
62 | 1025.144
63 | 1014.439
64 | 1003.8352
65 | 993.1375
66 | 982.381
67 | 971.45
68 | 960.4844
69 | 949.4088
70 | 938.2588
71 | 927.1259
72 | 915.8017
73 | 904.4487
74 | 893.0271
75 | 881.4157
76 | 869.6484
77 | 857.753
78 | 845.5291
79 | 833.0291
80 | 820.2296
81 | 807.2893
82 | 793.7818
83 | 780.07
84 | 765.8105
85 | 751.1486
86 | 735.9828
87 | 720.4453
88 | 704.3518
89 | 687.6965
90 | 670.6804
91 | 653.4069
92 | 635.8865
93 | 618.202
94 | 600.2323
95 | 582.1549
96 | 563.9224
97 | 545.6101
98 | 527.1791
99 | 508.7364
100 | 490.358
101 | 472.0224
102 | 453.5985
103 | 435.3244
104 | 417.1848
105 | 399.2114
106 | 381.5485
107 | 364.0913
108 | 346.9211
109 | 330.131
110 | 313.8471
111 | 297.8767
112 | 282.3473
113 | 267.3671
114 | 252.9304
115 | 238.9134
116 | 225.6486
117 | 212.9476
118 | 200.7042
119 | 189.0552
120 | 177.9398
121 | 167.4569
122 | 157.4986
123 | 148.1621
124 | 139.3078
125 | 130.9066
126 | 123.0843
127 | 115.7309
128 | 108.831