## Cycle
Cycle (N) | Capacity (mAh)
1 | 458.9576
2 | 1426.78
3 | 1421.39
4 | 1416.527
5 | 1411.8432
6 | 1407.4608
7 | 1402.5
8 | 1397.201
9 | 1391.5272
10 | 1385.651
11 | 1379.7536
12 | 1373.896
13 | 1367.956
14 | 1362.091
15 | 1356.529
16 | 1350.739
17 | 1345.133
18 | 1339.5392
19 | 1334.1464
20 | 1328.825
21 | 1323.542
22 | 1318.286
23 | 1313.117
24 | 1308.215
25 | 1303.101
26 | 1298.096
27 | 1293.02
28 | 1287.973
29 | 1283.0008
30 | 1277.914
31 | 1272.774
32 | 1267.543
33 | 1262.413
34 | 1257.047
35 | 1251.684
36 | 1246.103
37 | 1240.386
38 | 1235.09
39 | 1229.205
40 | 1223.283
41 | 1217.1376
42 | 1210.761
43 | 1205.12
44 | 1198.9456
45 | 1192.73
46 | 1186.35
47 | 1179.943
48 | 1174.005
49 | 1167.568
50 | 1161.176
51 | 1154.596
52 | 1147.991
53 | 1141.536
54 | 1135.0368
55 | 1128.5808
56 | 1122.283
57 | 1115.842
58 | 1109.348
59 | 1103.023
60 | 1096.326
61 | 1089.642
62 | 1082.873
63 | 1075.844
64 | 1069.546
65 | 1062.337
66 | 1055.203
67 | 1047.9312
68 | 1040.68
69 | 1033.2768
70 | 1026.138
71 | 1018.557
72 | 1010.947
73 | 1003.187
74 | 995.217
75 | 987.2119
76 | 980.0564
77 | 971.7665
78 | 963.6634
79 | 955.1853
80 | 946.5118
81 | 937.8895
82 | 929.077
83 | 920.7269
84 | 911.4886
85 | 902.4072
86 | 893.0135
87 | 883.2983
88 | 873.4174
89 | 863.3208
90 | 854.1435
91 | 843.386
92 | 832.5535
93 | 821.7279
94 | 810.6709
95 | 799.7895
96 | 790.3355
97 | 772.596
98 | 28.91439
99 | 5.182503
100 | 0.3425639
101 | 0.071075
102 | 0.04013056
103 | 0.02641389
104 | 0.01511389
105 | 0.01071667
106 | 0.006486111
107 | 0.004291667
108 | 0.004169444
109 | 0.004180556
110 | 0.004163889
111 | 0.002077778
112 | 0.004072222
113 | 0.002055556
114 | 0.004044444
115 | 0.002072222
116 | 0.002072222
117 | 0.002072222
118 | 0.002055556
119 | 0.004044444
120 | 0.002066667
121 | 0.002005556
122 | 0.002033333
123 | 0.001958333
124 | 0.001936111
125 | 0.002022222
126 | 0.001919444
127 | 0.001908333
128 | 0.001919444
129 | 0.001913889
130 | 0.001947222
131 | 0.001886111
132 | 0.001947222
133 | 0.001941667
134 | 0.001897222
135 | 0.001941667
136 | 0.001902778
137 | 0.001936111
138 | 0.001941667