## Cycle
Cycle (N) | Capacity (mAh)
1 | 485.8795
2 | 1463.11
3 | 1461.12
4 | 1458.441
5 | 1454.799
6 | 1451.109
7 | 1447.043
8 | 1442.705
9 | 1438.008
10 | 1433.086
11 | 1427.906
12 | 1422.623
13 | 1417.263
14 | 1411.951
15 | 1406.694
16 | 1401.548
17 | 1396.447
18 | 1391.463
19 | 1386.517
20 | 1381.643
21 | 1376.791
22 | 1372.011
23 | 1367.429
24 | 1362.741
25 | 1358.098
26 | 1353.446
27 | 1348.853
28 | 1344.283
29 | 1339.707
30 | 1335.077
31 | 1330.4264
32 | 1325.909
33 | 1321.1368
34 | 1316.358
35 | 1311.462
36 | 1306.436
37 | 1301.374
38 | 1296.168
39 | 1290.831
40 | 1285.379
41 | 1279.886
42 | 1274.3376
43 | 1268.747
44 | 1263.055
45 | 1257.222
46 | 1251.399
47 | 1245.356
48 | 1239.422
49 | 1233.401
50 | 1227.386
51 | 1221.599
52 | 1215.529
53 | 1209.371
54 | 1203.01
55 | 1196.549
56 | 1189.98
57 | 1183.1904
58 | 1176.085
59 | 1168.575
60 | 1161.012
61 | 1152.849
62 | 1144.591
63 | 1136.105
64 | 1127.477
65 | 1119.166
66 | 1110.357
67 | 1101.65
68 | 1092.956
69 | 1084.247
70 | 1075.567
71 | 1067.257
72 | 1058.689
73 | 1050.387
74 | 1042.103
75 | 1033.926
76 | 1025.754
77 | 1018.151
78 | 1010.1744
79 | 1002.445
80 | 994.7628
81 | 987.0557
82 | 979.3447
83 | 971.6978
84 | 964.0436
85 | 956.1667
86 | 948.3996
87 | 940.4982
88 | 932.5721
89 | 924.6396
90 | 916.5332
91 | 908.345
92 | 899.8812
93 | 891.7386
94 | 885.0325
95 | 878.4157
96 | 0.001802778
97 | 0.001291667
98 | 0.001094444
99 | 0.0009972222
100 | 0.0008722222
101 | 0.0008388889
102 | 0.0009416667
103 | 0.001013889
104 | 0.0009166667
105 | 0.0008777778
106 | 0.0009361111
107 | 0.0009277778
108 | 0.0008222222
109 | 0.0009111111
110 | 0.0008944444
111 | 0.0009583333
112 | 0.0008444444
113 | 0.0009361111
114 | 0.0009111111
115 | 0.000975
116 | 0.0009166667
117 | 0.0009805556
118 | 0.0009277778
119 | 0.0008222222
120 | 0.0008611111
121 | 0.0008222222
122 | 0.0008777778
123 | 0.0009222222
124 | 0.0007972222
125 | 0.0009111111
126 | 0.0008222222
127 | 0.0008944444
128 | 0.0008944444
129 | 0.0009972222
130 | 0.0008777778
131 | 0.0008666667
132 | 0.0007805556
133 | 0.0009166667
134 | 0.0007916667
135 | 0.000775
136 | 0.0007916667
137 | 0.0007805556
138 | 0.0009416667
139 | 0.0007805556
140 | 0.0008388889
141 | 0.0008222222
142 | 0.0009416667
143 | 0.0009694444
144 | 0.0008555556
145 | 0.0008055556
146 | 0.0009166667
147 | 0.0007583333
148 | 0.0008833333
149 | 0.0008777778
150 | 0.0007861111
151 | 0.0008944444
152 | 0.0008833333
153 | 0.00085
154 | 0.00085
155 | 0.0008777778
156 | 0.0008722222
157 | 0.0008722222
158 | 0.00085
159 | 0.0008722222
160 | 0.0008611111
161 | 0.0007527778
162 | 0.0007861111
163 | 0.0007972222
164 | 0.0008611111
165 | 0.0008555556
166 | 0.0007416667
167 | 0.0008222222
168 | 0.0008777778
169 | 0.0009
170 | 0.0008444444
171 | 0.0008166667
172 | 0.0008555556
173 | 0.0008222222
174 | 0.0007638889
175 | 0.0008111111
176 | 0.0008555556
177 | 0.0008333333
178 | 0.0007861111
179 | 0.0007527778
180 | 0.0007583333
181 | 0.0007527778
182 | 0.0008277778
183 | 0.0008666667
184 | 0.0009055556