## Cycle
Cycle (N) | Capacity (mAh)
1 | 465.2048
2 | 1438.002
3 | 1432.789
4 | 1428.182
5 | 1423.633
6 | 1418.984
7 | 1413.835
8 | 1408.42
9 | 1402.7472
10 | 1397.009
11 | 1391.246
12 | 1385.5968
13 | 1379.9704
14 | 1374.48
15 | 1369.135
16 | 1363.876
17 | 1358.73
18 | 1353.653
19 | 1348.836
20 | 1343.934
21 | 1339.118
22 | 1334.322
23 | 1329.629
24 | 1324.934
25 | 1320.304
26 | 1315.6896
27 | 1311.1096
28 | 1306.551
29 | 1301.928
30 | 1297.242
31 | 1292.492
32 | 1287.663
33 | 1282.904
34 | 1277.899
35 | 1272.824
36 | 1267.68
37 | 1262.463
38 | 1257.171
39 | 1251.837
40 | 1246.402
41 | 1240.885
42 | 1235.368
43 | 1229.728
44 | 1224.016
45 | 1218.242
46 | 1212.324
47 | 1206.302
48 | 1200.198
49 | 1193.907
50 | 1187.449
51 | 1180.881
52 | 1174.186
53 | 1167.461
54 | 1160.593
55 | 1153.657
56 | 1146.618
57 | 1139.589
58 | 1132.463
59 | 1125.115
60 | 1117.578
61 | 1109.85
62 | 1101.8192
63 | 1093.778
64 | 1085.5848
65 | 1077.397
66 | 1069.133
67 | 1060.788
68 | 1052.669
69 | 1044.173
70 | 1035.587
71 | 1026.82
72 | 1017.72
73 | 1008.526
74 | 999.4329
75 | 990.3399
76 | 981.3504
77 | 972.2316
78 | 962.9804
79 | 953.5998
80 | 944.4463
81 | 934.8678
82 | 925.1835
83 | 915.3655
84 | 905.3912
85 | 895.3054
86 | 885.1396
87 | 875.1084
88 | 864.5849
89 | 853.981
90 | 843.2852
91 | 832.3637
92 | 821.1681
93 | 809.8515
94 | 798.2625
95 | 786.6391
96 | 774.3687
97 | 762.023
98 | 749.4862
99 | 736.7063
100 | 723.7848
101 | 710.5358
102 | 696.8829
103 | 682.8237
104 | 668.5768
105 | 653.8625
106 | 638.9594
107 | 623.5987
108 | 607.8796
109 | 591.9231
110 | 575.6543
111 | 559.0436
112 | 541.9653
113 | 524.8668
114 | 507.631
115 | 489.8478
116 | 472.0572
117 | 454.1115
118 | 436.2465
119 | 418.3199
120 | 400.4798
121 | 382.845
122 | 365.3179
123 | 348.1847
124 | 331.328
125 | 314.797
126 | 298.7797
127 | 283.3874
128 | 268.243
129 | 253.4848
130 | 239.2492
131 | 225.6347
132 | 212.5828
133 | 200.1495
134 | 188.317
135 | 177.0537
136 | 166.3699
137 | 156.2713
138 | 146.8425
139 | 137.875
140 | 129.4623
141 | 121.5857
142 | 114.2586
143 | 107.3489
144 | 100.9279
145 | 94.85767
146 | 85.94136