## Cycle
Cycle (N) | Capacity (mAh)
1 | 485.6257
2 | 1485.351
3 | 1482.7104
4 | 1479.1232
5 | 1475.335
6 | 1471.455
7 | 1466.976
8 | 1461.956
9 | 1456.499
10 | 1450.6864
11 | 1444.668
12 | 1438.649
13 | 1432.649
14 | 1426.847
15 | 1420.967
16 | 1415.241
17 | 1409.607
18 | 1404.217
19 | 1398.794
20 | 1393.507
21 | 1388.3
22 | 1383.19
23 | 1378.114
24 | 1373.086
25 | 1368.106
26 | 1363.16
27 | 1358.371
28 | 1353.493
29 | 1348.6832
30 | 1343.808
31 | 1338.926
32 | 1333.976
33 | 1329.062
34 | 1323.941
35 | 1318.771
36 | 1313.595
37 | 1308.269
38 | 1302.775
39 | 1297.18
40 | 1291.49
41 | 1285.694
42 | 1279.838
43 | 1273.889
44 | 1267.853
45 | 1261.8008
46 | 1255.567
47 | 1249.289
48 | 1242.769
49 | 1236.16
50 | 1229.586
51 | 1222.642
52 | 1215.484
53 | 1208.113
54 | 1200.63
55 | 1193.001
56 | 1184.9432
57 | 1176.767
58 | 1168.661
59 | 1160.509
60 | 1152.366
61 | 1143.928
62 | 1135.12
63 | 1125.962
64 | 1116.181
65 | 1106.273
66 | 1096.528
67 | 1087.093
68 | 1077.773
69 | 1068.601
70 | 1059.083
71 | 1049.407
72 | 1039.5424
73 | 1029.651
74 | 1019.72
75 | 1009.754
76 | 999.6124
77 | 989.3966
78 | 979.0236
79 | 968.3919
80 | 957.7422
81 | 947.066
82 | 935.9192
83 | 924.7877
84 | 913.3946
85 | 901.6741
86 | 889.7677
87 | 877.5826
88 | 865.3284
89 | 852.3931
90 | 839.1271
91 | 825.5865
92 | 811.7099
93 | 797.3564
94 | 782.7294
95 | 767.5436
96 | 752.3014
97 | 736.4186
98 | 720.3209
99 | 703.9024
100 | 687.241
101 | 670.398
102 | 653.3358
103 | 636.0466
104 | 618.7966
105 | 601.522
106 | 583.7912
107 | 565.9155
108 | 548.0212
109 | 529.951
110 | 511.8569
111 | 493.6425
112 | 475.261
113 | 456.9295
114 | 438.6383
115 | 420.5202
116 | 402.571
117 | 384.6921
118 | 366.872
119 | 349.4648
120 | 332.2865
121 | 315.5411
122 | 299.1988
123 | 283.249
124 | 267.8004
125 | 252.8773
126 | 238.5062
127 | 224.7658
128 | 211.6368
129 | 199.2106
130 | 182.6832