## Cycle
Cycle (N) | Capacity (mAh)
1 | 453.1942
2 | 1420.618
3 | 1414.59
4 | 1409.524
5 | 1404.705
6 | 1399.797
7 | 1394.323
8 | 1388.535
9 | 1382.4976
10 | 1376.408
11 | 1370.288
12 | 1364.2504
13 | 1358.2464
14 | 1352.3232
15 | 1346.5672
16 | 1340.832
17 | 1335.209
18 | 1329.634
19 | 1324.096
20 | 1318.578
21 | 1313.079
22 | 1307.611
23 | 1302.1792
24 | 1296.834
25 | 1291.48
26 | 1286.138
27 | 1280.725
28 | 1275.279
29 | 1269.785
30 | 1264.198
31 | 1258.529
32 | 1252.766
33 | 1246.8656
34 | 1240.844
35 | 1234.746
36 | 1228.469
37 | 1222.062
38 | 1215.613
39 | 1208.976
40 | 1202.1904
41 | 1195.233
42 | 1188.118
43 | 1180.966
44 | 1173.697
45 | 1166.288
46 | 1158.766
47 | 1151.082
48 | 1143.259
49 | 1135.337
50 | 1127.224
51 | 1118.794
52 | 1110.025
53 | 1101.094
54 | 1091.957
55 | 1082.598
56 | 1072.932
57 | 1062.9592
58 | 1052.698
59 | 1042.3376
60 | 1031.968
61 | 1021.527
62 | 1011.007
63 | 1000.418
64 | 989.5426
65 | 978.3804
66 | 967.0413
67 | 956.7088
68 | 946.1811
69 | 935.6573
70 | 925.3092
71 | 914.9388
72 | 904.6909
73 | 894.3364
74 | 1.443861
75 | 0.4941111
76 | 0.2704306
77 | 0.1802611
78 | 0.124925
79 | 0.07744167
80 | 0.05905278
81 | 0.07072778
82 | 0.04651111
83 | 0.0484
84 | 0.048725
85 | 0.04851944
86 | 0.04818333
87 | 0.04498611
88 | 0.04007222
89 | 0.03782778
90 | 0.03526944
91 | 0.03307778
92 | 0.03506389
93 | 0.03072778
94 | 0.02840278
95 | 0.03046667
96 | 0.02836944
97 | 0.03064444
98 | 0.030825
99 | 0.03291389
100 | 0.03051944
101 | 0.02826667
102 | 0.02388611
103 | 0.02381667
104 | 0.02169444
105 | 0.02606944
106 | 0.02381667
107 | 0.02376667
108 | 0.02368056
109 | 0.01931944
110 | 0.01932222
111 | 0.02150278
112 | 0.02155
113 | 0.02600833
114 | 0.02140833
115 | 0.01707778
116 | 0.0171
117 | 0.01713889
118 | 0.01495278
119 | 0.0171
120 | 0.0171
121 | 0.01710556
122 | 0.01493056
123 | 0.01288889
124 | 0.01285833
125 | 0.012825
126 | 0.01491389
127 | 0.01488056
128 | 0.01279722
129 | 0.01071944
130 | 0.008586111
131 | 0.01069722
132 | 0.01064167
133 | 0.01065833
134 | 0.01281389
135 | 0.01278611
136 | 0.008541667
137 | 0.008541667
138 | 0.008511111
139 | 0.01063611
140 | 0.01071944
141 | 0.01066944
142 | 0.008522222
143 | 0.006333333
144 | 0.006447222
145 | 0.008433333
146 | 0.008455556
147 | 0.008575
148 | 0.008483333
149 | 0.004288889
150 | 0.004244444
151 | 0.004261111
152 | 0.004266667
153 | 0.004288889
154 | 0.006416667
155 | 0.004294444
156 | 0.008438889
157 | 0.004283333
158 | 0.008494444
159 | 0.008438889
160 | 0.004272222
161 | 0.004294444
162 | 0.004202778
163 | 0.004188889
164 | 0.004222222
165 | 0.004216667
166 | 0.00425
167 | 0.004183333
168 | 0.004216667
169 | 0.004183333
170 | 0.004238889
171 | 0.004194444
172 | 0.004294444
173 | 0.00425
174 | 0.00425
175 | 0.004211111
176 | 0.004244444
177 | 0.004163889
178 | 0.004188889
179 | 0.0042
180 | 0.004186111
181 | 0.004175
182 | 0.004141667
183 | 0.004113889
184 | 0.004136111
185 | 0.004130556
186 | 0.004102778
187 | 0.004147222
188 | 0.004091667
189 | 0.004141667
190 | 0.004108333
191 | 0.004102778
192 | 0.004141667
193 | 0.004119444
194 | 0.004108333
195 | 0.002083333
196 | 0.002075
197 | 0.004119444
198 | 0.004119444
199 | 0.004108333
200 | 0.004169444
201 | 0.002052778
202 | 0.002083333
203 | 0.004125
204 | 0.002058333
205 | 0.004058333
206 | 0.002063889
207 | 0.002075
208 | 0.002063889
209 | 0.004080556
210 | 0.004141667
211 | 0.004058333
212 | 0.004102778
213 | 0.004080556
214 | 0.004063889
215 | 0.004108333
216 | 0.002063889
217 | 0.004080556
218 | 0.004052778
219 | 0.002052778
220 | 0.002075
221 | 0.004069444
222 | 0.002030556
223 | 0.004052778
224 | 0.002047222
225 | 0.002047222
226 | 0.004075
227 | 0.002075
228 | 0.002063889
229 | 0.002047222
230 | 0.002036111
231 | 0.002041667
232 | 0.004041667
233 | 0.004036111
234 | 0.002075
235 | 0.002013889
236 | 0.004069444
237 | 0.002047222
238 | 0.002030556
239 | 0.002047222
240 | 0.002013889
241 | 0.002036111
242 | 0.002030556
243 | 0.002025
244 | 0.004080556
245 | 0.002075
246 | 0.002063889
247 | 0.004030556
248 | 0.004063889
249 | 0.002069444
250 | 0.004069444
251 | 0.002083333
252 | 0.004063889
253 | 0.002013889
254 | 0.002041667
255 | 0.004091667
256 | 0.004052778
257 | 0.002019444
258 | 0.002013889
259 | 0.002025
260 | 0.004005556
261 | 0.004036111
262 | 0.002058333
263 | 0.002025
264 | 0.002041667
265 | 0.004019444
266 | 0.002052778
267 | 0.002013889
268 | 0.002002778
269 | 0.002036111
270 | 0.002075
271 | 0.002030556
272 | 0.002047222
273 | 0.004025
274 | 0.002019444
275 | 0.002058333
276 | 0.002047222
277 | 0.002002778
278 | 0.002047222
279 | 0.002025
280 | 0.002013889
281 | 0.001997222
282 | 0.002008333
283 | 0.002002778
284 | 0.002019444
285 | 0.002052778
286 | 0.002069444
287 | 0.002083333
288 | 0.001991667
289 | 0.002019444
290 | 0.002019444
291 | 0.004036111
292 | 0.004036111
293 | 0.001980556
294 | 0.002025
295 | 0.001997222
296 | 0.001980556
297 | 0.001975
298 | 0.002030556
299 | 0.002075
300 | 0.002063889
301 | 0.004019444
302 | 0.002008333
303 | 0.002025
304 | 0.002075
305 | 0.002002778
306 | 0.002069444
307 | 0.002013889
308 | 0.002036111
309 | 0.002058333
310 | 0.002013889
311 | 0.002025
312 | 0.002013889
313 | 0.002036111
314 | 0.002047222
315 | 0.002002778
316 | 0.002008333
317 | 0.002019444
318 | 0.002002778
319 | 0.001997222
320 | 0.002008333
321 | 0.002013889
322 | 0.001980556
323 | 0.001991667
324 | 0.002052778
325 | 0.002002778
326 | 0.002052778
327 | 0.002036111
328 | 0.002002778
329 | 0.004005556
330 | 0.001997222
331 | 0.001969444
332 | 0.002058333
333 | 0.002041667
334 | 0.002036111
335 | 0.001980556
336 | 0.002052778
337 | 0.001997222
338 | 0.001952778
339 | 0.001986111
340 | 0.001997222
341 | 0.002058333
342 | 0.001975
343 | 0.002019444
344 | 0.001980556
345 | 0.002047222
346 | 0.001986111
347 | 0.001963889
348 | 0.001980556
349 | 0.001958333
350 | 0.001947222
351 | 0.001980556
352 | 0.002008333
353 | 0.002008333
354 | 0.002052778
355 | 0.002002778
356 | 0.002002778
357 | 0.001969444
358 | 0.002013889
359 | 0.002008333
360 | 0.001986111
361 | 0.001991667
362 | 0.002002778
363 | 0.001986111
364 | 0.002025
365 | 0.001986111
366 | 0.002008333
367 | 0.001980556
368 | 0.002008333
369 | 0.001969444
370 | 0.002002778
371 | 0.001986111
372 | 0.002036111
373 | 0.001952778
374 | 0.002002778
375 | 0.002013889
376 | 0.001963889
377 | 0.001958333
378 | 0.001975
379 | 0.001963889
380 | 0.001997222
381 | 0.001947222
382 | 0.001936111
383 | 0.002008333
384 | 0.001997222
385 | 0.001941667
386 | 0.001963889
387 | 0.001991667
388 | 0.001975
389 | 0.001963889
390 | 0.001958333
391 | 0.001986111
392 | 0.002002778
393 | 0.002041667
394 | 0.002025
395 | 0.001952778
396 | 0.001991667
397 | 0.001925
398 | 0.001952778
399 | 0.002025
400 | 0.002019444
401 | 0.001963889
402 | 0.001941667
403 | 0.002019444
404 | 0.002052778
405 | 0.001952778
406 | 0.002030556
407 | 0.001997222
408 | 0.002041667
409 | 0.002008333
410 | 0.002036111
411 | 0.002030556
412 | 0.001952778
413 | 0.002019444
414 | 0.001936111
415 | 0.001952778
416 | 0.001969444
417 | 0.001952778
418 | 0.002036111
419 | 0.001969444
420 | 0.001958333
421 | 0.001936111
422 | 0.001941667
423 | 0.001958333
424 | 0.001936111
425 | 0.001986111
426 | 0.001941667
427 | 0.001930556
428 | 0.001952778
429 | 0.002025
430 | 0.002019444
431 | 0.001991667
432 | 0.001911111
433 | 0.001952778
434 | 0.001952778
435 | 0.001947222
436 | 0.002002778
437 | 0.001958333
438 | 0.001963889
439 | 0.002025
440 | 0.002008333
441 | 0.001936111
442 | 0.001986111
443 | 0.001991667
444 | 0.001997222
445 | 0.001997222
446 | 0.001941667
447 | 0.001952778
448 | 0.001963889
449 | 0.001986111
450 | 0.001963889
451 | 0.002030556
452 | 0.001919444
453 | 0.001947222
454 | 0.001925
455 | 0.001975
456 | 0.002025
457 | 0.001941667
458 | 0.002002778
459 | 0.002002778
460 | 0.001986111
461 | 0.001963889
462 | 0.001952778
463 | 0.001941667
464 | 0.002013889
465 | 0.001997222
466 | 0.001936111
467 | 0.001941667
468 | 0.001936111
469 | 0.001969444
470 | 0.001958333
471 | 0.001941667
472 | 0.001905556
473 | 0.001925
474 | 0.001936111
475 | 0.002013889
476 | 0.001936111