## Cycle
Cycle (N) | Capacity (mAh)
1 | 480.9476
2 | 1480.998
3 | 1476.067
4 | 1469.621
5 | 1463.174
6 | 1456.101
7 | 1447.804
8 | 1438.596
9 | 1428.916
10 | 1419.154
11 | 1409.569
12 | 1400.165
13 | 1391.055
14 | 1382.2072
15 | 1373.617
16 | 1365.238
17 | 1357.065
18 | 1349.053
19 | 1341.166
20 | 1333.435
21 | 1325.763
22 | 1318.193
23 | 1310.621
24 | 1303.072
25 | 1295.436
26 | 1287.663
27 | 1279.713
28 | 1271.588
29 | 1263.255
30 | 1254.7272
31 | 1246.038
32 | 1237.202
33 | 1228.2
34 | 1219.035
35 | 1209.69
36 | 1200.217
37 | 1190.478
38 | 1180.549
39 | 1170.564
40 | 1161.854
41 | 1152.63
42 | 1143.189
43 | 1133.896
44 | 1123.988
45 | 1113.179
46 | 1101.876
47 | 1090.028
48 | 1077.578
49 | 1064.855
50 | 1052.023
51 | 1038.978
52 | 1025.835
53 | 1012.745
54 | 999.5551
55 | 986.1205
56 | 972.3475
57 | 958.3276
58 | 943.5713
59 | 928.1343
60 | 912.0137
61 | 895.3404
62 | 878.2055
63 | 860.7611
64 | 843.0075
65 | 824.9493
66 | 806.6051
67 | 787.9882
68 | 769.19
69 | 750.1725
70 | 731.0524
71 | 711.9188
72 | 692.7756
73 | 673.6473
74 | 654.5689
75 | 635.3489
76 | 616.1223
77 | 596.9216
78 | 577.6654
79 | 558.2207
80 | 538.8008
81 | 519.252
82 | 499.5856
83 | 479.7035
84 | 459.7714
85 | 439.8132
86 | 419.8389
87 | 399.9463
88 | 380.2588
89 | 360.7702
90 | 341.4183
91 | 322.4589
92 | 303.9577
93 | 285.889
94 | 268.4589
95 | 251.6059
96 | 235.4916
97 | 220.1109
98 | 205.4387
99 | 191.5066
100 | 178.3553
101 | 165.9492
102 | 154.2991
103 | 143.3533
104 | 133.0179
105 | 123.2467
106 | 114.1149
107 | 105.5749
108 | 97.55376
109 | 90.16503
110 | 83.38477
111 | 77.254
112 | 71.65061
113 | 66.66976
114 | 62.2936
115 | 58.45141
116 | 55.12661
117 | 52.31862
118 | 49.96528
119 | 48.00694
120 | 46.38867
121 | 45.09051
122 | 44.04805
123 | 43.16279
124 | 42.39812
125 | 41.77527
126 | 41.25749
127 | 40.78378
128 | 40.39221
129 | 40.03353
130 | 39.70866
131 | 39.43589
132 | 39.17178
133 | 38.92952
134 | 38.69357
135 | 38.48668
136 | 38.29172
137 | 38.101675
138 | 37.90553
139 | 37.74352
140 | 37.58241
141 | 37.43241
142 | 37.27139
143 | 37.13946
144 | 36.99404
145 | 36.86513
146 | 36.72959
147 | 36.60744
148 | 36.49143
149 | 36.38313
150 | 36.27395
151 | 36.15687
152 | 36.06657
153 | 35.96089
154 | 35.84642
155 | 35.75048
156 | 35.63436
157 | 35.52836
158 | 35.42231
159 | 35.33574
160 | 35.23967
161 | 35.15469
162 | 35.06933
163 | 34.9744
164 | 34.90348
165 | 34.81935
166 | 34.71573
167 | 34.6347
168 | 34.56086
169 | 34.479425
170 | 34.3771
171 | 34.30907
172 | 34.23366
173 | 34.16555
174 | 0