## Cycle
Cycle (N) | Capacity (mAh)
1 | 482.079
2 | 1469.406
3 | 1461.514
4 | 1453.461
5 | 1445.713
6 | 1437.818
7 | 1429.025
8 | 1419.375
9 | 1409.096
10 | 1398.407
11 | 1387.431
12 | 1376.329
13 | 1365.159
14 | 1354.199
15 | 1343.111
16 | 1332.145
17 | 1321.423
18 | 1310.788
19 | 1300.339
20 | 1289.863
21 | 1279.509
22 | 1269.1976
23 | 1258.943
24 | 1248.7336
25 | 1238.4728
26 | 1228.067
27 | 1217.303
28 | 1206.294
29 | 1195.301
30 | 1184.437
31 | 1173.574
32 | 1162.808
33 | 1152.167
34 | 1141.584
35 | 1130.943
36 | 1120.323
37 | 1109.731
38 | 1099.245
39 | 1088.761
40 | 1078.254
41 | 1067.76
42 | 1057.283
43 | 1047.133
44 | 1037.138
45 | 1027.351
46 | 1017.758
47 | 1008.235
48 | 998.6121
49 | 988.9293
50 | 979.3674
51 | 970.123
52 | 960.863
53 | 951.5418
54 | 942.528
55 | 933.3538
56 | 924.0455
57 | 0.06891389
58 | 0.003994444
59 | 0.001858333
60 | 0.001758333
61 | 0.001672222
62 | 0.001644444
63 | 0.001622222
64 | 0.001688889
65 | 0.001655556
66 | 0.001705556
67 | 0.001611111
68 | 0.001605556
69 | 0.001622222
70 | 0.001575
71 | 0.001586111
72 | 0.001563889
73 | 0.001666667
74 | 0.001569444
75 | 0.0016
76 | 0.001594444
77 | 0.001594444
78 | 0.001672222
79 | 0.001580556
80 | 0.001622222
81 | 0.0016
82 | 0.001552778
83 | 0.001563889
84 | 0.0016
85 | 0.001594444
86 | 0.001541667
87 | 0.001672222
88 | 0.001547222
89 | 0.001558333
90 | 0.001575
91 | 0.001547222
92 | 0.001605556
93 | 0.001547222
94 | 0.001552778
95 | 0.001611111
96 | 0.001627778
97 | 0.001547222
98 | 0.001541667
99 | 0.001563889
100 | 0.0016
101 | 0.001575
102 | 0.001627778
103 | 0.001536111
104 | 0.001580556
105 | 0.001580556
106 | 0.001616667
107 | 0.001575
108 | 0.001594444
109 | 0.001541667
110 | 0.001563889
111 | 0.001661111
112 | 0.001552778
113 | 0.001605556
114 | 0.0016
115 | 0.001605556
116 | 0.001569444
117 | 0.001586111
118 | 0.00165
119 | 0.001616667
120 | 0.001569444
121 | 0.001525
122 | 0.001525
123 | 0.001594444
124 | 0.001563889
125 | 0.001644444
126 | 0.001547222
127 | 0.001541667
128 | 0.001547222
129 | 0.001530556
130 | 0.0016
131 | 0.001536111
132 | 0.001558333
133 | 0.001536111
134 | 0.001611111
135 | 0.001575
136 | 0.001530556
137 | 0.001530556
138 | 0.001580556
139 | 0.001563889
140 | 0.001594444
141 | 0.001547222
142 | 0.001622222
143 | 0.001536111
144 | 0.001569444
145 | 0.001611111
146 | 0.001563889
147 | 0.001594444
148 | 0.001541667
149 | 0.001530556
150 | 0.001563889
151 | 0.001563889
152 | 0.001622222
153 | 0.001605556
154 | 0.001627778
155 | 0.001616667
156 | 0.001638889
157 | 0.001594444
158 | 0.00165
159 | 0.001541667
160 | 0.001552778
161 | 0.001536111
162 | 0.001594444
163 | 0.00165
164 | 0.001558333
165 | 0.0016
166 | 0.001569444
167 | 0.001586111
168 | 0.001580556
169 | 0.001541667
170 | 0.0016
171 | 0.001525
172 | 0.001563889
173 | 0.001530556
174 | 0.001547222
175 | 0.001622222
176 | 0.001536111
177 | 0.001552778
178 | 0.001605556
179 | 0.001530556
180 | 0.001616667
181 | 0.001536111
182 | 0.001547222
183 | 0.001536111
184 | 0.001558333
185 | 0.001611111
186 | 0.001633333
187 | 0.001586111
188 | 0.001622222
189 | 0.001547222
190 | 0.001547222
191 | 0.001552778
192 | 0.001547222
193 | 0.001552778
194 | 0.001530556
195 | 0.001616667
196 | 0.001563889
197 | 0.001622222
198 | 0.001569444
199 | 0.001536111
200 | 0.001622222
201 | 0.001536111
202 | 0.001547222
203 | 0.001627778
204 | 0.001541667
205 | 0.001536111
206 | 0.0016
207 | 0.001552778
208 | 0.001530556
209 | 0.001541667
210 | 0.001530556
211 | 0.001525
212 | 0.001586111
213 | 0.001525
214 | 0.001594444
215 | 0.001552778
216 | 0.001502778
217 | 0.001541667
218 | 0.001519444
219 | 0.001575
220 | 0.0016
221 | 0.001525
222 | 0.001633333
223 | 0.001541667
224 | 0.001633333
225 | 0.001519444
226 | 0.0016
227 | 0.001552778
228 | 0.001627778
229 | 0.001530556
230 | 0.001605556
231 | 0.001622222
232 | 0.0016
233 | 0.001530556
234 | 0.001536111
235 | 0.001558333
236 | 0.001530556
237 | 0.001594444
238 | 0.001513889
239 | 0.001541667
240 | 0.001530556
241 | 0.001530556
242 | 0.0016
243 | 0.001622222
244 | 0.001519444
245 | 0.001627778
246 | 0.001605556
247 | 0.001530556
248 | 0.001558333
249 | 0.001622222
250 | 0.001605556
251 | 0.001530556
252 | 0.001530556
253 | 0.001547222
254 | 0.001594444
255 | 0.001611111
256 | 0.001519444
257 | 0.001519444
258 | 0.001594444
259 | 0.001525
260 | 0.001536111
261 | 0.001530556
262 | 0.001633333
263 | 0.001580556
264 | 0.001519444
265 | 0.001536111
266 | 0.001530556
267 | 0.001525
268 | 0.001513889
269 | 0.001536111
270 | 0.001536111
271 | 0.001525
272 | 0.001638889
273 | 0.001605556
274 | 0.001575
275 | 0.001536111
276 | 0.001530556
277 | 0.0016
278 | 0.001563889
279 | 0.001633333
280 | 0.001536111
281 | 0.001552778
282 | 0.001513889
283 | 0.001594444
284 | 0.001627778
285 | 0.001627778
286 | 0.001552778
287 | 0.001569444
288 | 0.001575
289 | 0.001575
290 | 0.001525
291 | 0.001627778
292 | 0.001525
293 | 0.001580556
294 | 0.001552778
295 | 0.001530556
296 | 0.001513889
297 | 0.001525
298 | 0.001594444
299 | 0.001525
300 | 0.001580556
301 | 0.001552778
302 | 0.001530556
303 | 0.001525
304 | 0.001586111
305 | 0.001552778
306 | 0.001633333
307 | 0.001541667
308 | 0.001525
309 | 0.0016
310 | 0.001508333
311 | 0.001638889
312 | 0.001541667
313 | 0.001525
314 | 0.001594444
315 | 0.001536111
316 | 0.001519444
317 | 0.001525
318 | 0.001552778
319 | 0.001530556
320 | 0.001563889
321 | 0.001569444
322 | 0.001536111
323 | 0.001547222
324 | 0.001519444
325 | 0.001536111
326 | 0.001605556
327 | 0.001525
328 | 0.001530556
329 | 0.001530556
330 | 0.001525
331 | 0.001519444
332 | 0.001633333
333 | 0.001627778
334 | 0.001594444
335 | 0.001530556
336 | 0.001547222
337 | 0.001552778
338 | 0.001586111
339 | 0.001616667
340 | 0.001569444
341 | 0.001530556
342 | 0.001530556
343 | 0.001513889
344 | 0.001519444
345 | 0.001594444
346 | 0.001519444
347 | 0.001508333
348 | 0.001563889
349 | 0.001594444
350 | 0.001575
351 | 0.001563889
352 | 0.001547222
353 | 0.001558333
354 | 0.001580556
355 | 0.001616667
356 | 0.001605556
357 | 0.001605556
358 | 0.001519444
359 | 0.001563889
360 | 0.001513889
361 | 0.0016
362 | 0.001575
363 | 0.001519444
364 | 0.001519444
365 | 0.001519444
366 | 0.001558333
367 | 0.001525
368 | 0.001519444
369 | 0.001616667
370 | 0.001580556
371 | 0.001502778
372 | 0.001525
373 | 0.001513889
374 | 0.001541667
375 | 0.001502778
376 | 0.001519444
377 | 0.001575
378 | 0.001569444
379 | 0.001513889
380 | 0.001580556
381 | 0.001519444
382 | 0.001586111
383 | 0.001519444
384 | 0.001508333
385 | 0.001525
386 | 0.001541667
387 | 0.001508333
388 | 0.001611111
389 | 0.001508333
390 | 0.001519444
391 | 0.001563889
392 | 0.001541667
393 | 0.001519444
394 | 0.001525
395 | 0.001552778
396 | 0.001563889
397 | 0.001513889
398 | 0.001541667
399 | 0.001580556
400 | 0.001525
401 | 0.001497222
402 | 0.001502778
403 | 0.001519444
404 | 0.001508333
405 | 0.001605556
406 | 0.001605556
407 | 0.001558333
408 | 0.001519444
409 | 0.002872222
410 | 0.001502778
411 | 0.001541667
412 | 0.001586111
413 | 0.001547222
414 | 0.001605556
415 | 0.001580556
416 | 0.001519444
417 | 0.001563889
418 | 0.001605556
419 | 0.001525
420 | 0.001611111
421 | 0.001513889
422 | 0.001502778
423 | 0.001575
424 | 0.001502778
425 | 0.001508333
426 | 0.001491667
427 | 0.001580556
428 | 0.001552778
429 | 0.001580556
430 | 0.001530556
431 | 0.001569444
432 | 0.001491667
433 | 0.001547222
434 | 0.001519444
435 | 0.001519444
436 | 0.001594444
437 | 0.001502778
438 | 0.001519444
439 | 0.001502778
440 | 0.001594444
441 | 0.001536111
442 | 0.001513889
443 | 0.001519444
444 | 0.001508333
445 | 0.001575
446 | 0.001508333
447 | 0.001502778
448 | 0.001594444
449 | 0.001508333
450 | 0.001519444
451 | 0.001563889
452 | 0.001502778
453 | 0.001569444
454 | 0.001502778
455 | 0.001497222
456 | 0.001497222
457 | 0.001563889
458 | 0.001513889
459 | 0.001530556
460 | 0.001502778
461 | 0.001569444
462 | 0.001491667
463 | 0.001552778
464 | 0.001541667
465 | 0.001502778
466 | 0.001580556
467 | 0.001491667
468 | 0.001536111
469 | 0.001594444
470 | 0.001508333
471 | 0.001480556
472 | 0.001513889
473 | 0.001486111
474 | 0.001525
475 | 0.001497222
476 | 0.001502778
477 | 0.001508333
478 | 0.001563889
479 | 0.001497222
480 | 0.001519444
481 | 0.001497222
482 | 0.001491667
483 | 0.001491667
484 | 0.001541667
485 | 0.001491667
486 | 0.001594444
487 | 0.001513889
488 | 0.001525
489 | 0.001536111
490 | 0.001525
491 | 0.001536111
492 | 0.001497222
493 | 0.001547222
494 | 0.001519444
495 | 0.001502778
496 | 0.001480556
497 | 0.001480556
498 | 0.001594444
499 | 0.001502778
500 | 0.001580556
501 | 0.001491667
502 | 0.001586111
503 | 0.001547222
504 | 0.001508333
505 | 0.001541667
506 | 0.001594444
507 | 0.001508333
508 | 0.001502778
509 | 0.001497222
510 | 0.001525
511 | 0.001541667
512 | 0.001497222
513 | 0.001491667
514 | 0.001558333
515 | 0.001508333
516 | 0.001508333
517 | 0.001563889
518 | 0.001519444
519 | 0.001497222
520 | 0.001530556
521 | 0.001486111
522 | 0.001594444
523 | 0.001497222
524 | 0.001502778
525 | 0.001480556
526 | 0.001525
527 | 0.001530556
528 | 0.001497222
529 | 0.001480556
530 | 0.001519444
531 | 0.001580556
532 | 0.001480556
533 | 0.001558333
534 | 0.001497222
535 | 0.001558333
536 | 0.001519444
537 | 0.001558333
538 | 0.001502778
539 | 0.001502778
540 | 0.001480556
541 | 0.001513889
542 | 0.001513889
543 | 0.001463889
544 | 0.001569444
545 | 0.001486111
546 | 0.001469444
547 | 0.001525
548 | 0.001569444
549 | 0.001513889
550 | 0.001508333
551 | 0.001469444
552 | 0.001486111
553 | 0.001569444
554 | 0.001486111
555 | 0.001575
556 | 0.001519444
557 | 0.001547222
558 | 0.001497222
559 | 0.001480556
560 | 0.001486111
561 | 0.001486111
562 | 0.001563889
563 | 0.001491667
564 | 0.001497222
565 | 0.001519444
566 | 0.001491667
567 | 0.001502778
568 | 0.001486111
569 | 0.001502778
570 | 0.001480556
571 | 0.001497222
572 | 0.001475
573 | 0.001463889
574 | 0.001530556
575 | 0.001469444
576 | 0.001486111
577 | 0.001547222
578 | 0.001519444
579 | 0.001519444
580 | 0.001491667
581 | 0.001475
582 | 0.001513889
583 | 0.001486111
584 | 0.001530556
585 | 0.001541667
586 | 0.001563889
587 | 0.001547222
588 | 0.001541667
589 | 0.001519444
590 | 0.001508333
591 | 0.001491667
592 | 0.001536111
593 | 0.001469444
594 | 0.001491667
595 | 0.001486111
596 | 0.001525
597 | 0.001458333
598 | 0.001491667
599 | 0.001530556
600 | 0.001558333
601 | 0.001491667
602 | 0.001508333
603 | 0.001569444
604 | 0.001536111
605 | 0.001519444
606 | 0.001491667
607 | 0.001463889
608 | 0.001463889
609 | 0.001463889
610 | 0.001502778
611 | 0.001525
612 | 0.001525
613 | 0.001486111
614 | 0.001502778
615 | 0.001508333
616 | 0.001480556
617 | 0.001463889
618 | 0.001469444
619 | 0.001458333
620 | 0.001508333
621 | 0.001469444
622 | 0.001497222
623 | 0.001458333
624 | 0.001486111
625 | 0.001497222
626 | 0.001475
627 | 0.001441667
628 | 0.001530556
629 | 0.001469444
630 | 0.001541667
631 | 0.001513889
632 | 0.001508333
633 | 0.001463889
634 | 0.001525
635 | 0.001519444
636 | 0.001458333
637 | 0.001536111
638 | 0.001486111
639 | 0.001519444
640 | 0.001552778
641 | 0.001536111
642 | 0.001475
643 | 0.001458333
644 | 0.001463889
645 | 0.001447222
646 | 0.001486111
647 | 0.001452778
648 | 0.001541667
649 | 0.001463889
650 | 0.001463889
651 | 0.001480556
652 | 0.001447222
653 | 0.001486111
654 | 0.001525
655 | 0.001486111
656 | 0.001552778
657 | 0.001530556
658 | 0.001486111
659 | 0.001480556
660 | 0.001463889
661 | 0.001491667
662 | 0.001519444
663 | 0.001458333
664 | 0.001525
665 | 0.001552778
666 | 0.001458333
667 | 0.001552778
668 | 0.001480556
669 | 0.001463889
670 | 0.001441667
671 | 0.001463889
672 | 0.001519444
673 | 0.001452778
674 | 0.001513889
675 | 0.001519444
676 | 0.001475
677 | 0.001525
678 | 0.001519444
679 | 0.001519444
680 | 0.001508333
681 | 0.001452778
682 | 0.001497222
683 | 0.001530556
684 | 0.001452778
685 | 0.001480556
686 | 0.001475