## Cycle
Cycle (N) | Capacity (mAh)
1 | 482.6501
2 | 1470.914
3 | 1467.836
4 | 1463.687
5 | 1459.567
6 | 1455.366
7 | 1450.788
8 | 1445.65
9 | 1439.889
10 | 1433.676
11 | 1427.237
12 | 1420.74
13 | 1414.32
14 | 1407.982
15 | 1401.838
16 | 1395.78
17 | 1389.8256
18 | 1383.954
19 | 1378.291
20 | 1372.624
21 | 1367.144
22 | 1361.651
23 | 1356.2944
24 | 1350.994
25 | 1345.765
26 | 1340.613
27 | 1335.436
28 | 1330.309
29 | 1325.235
30 | 1320.099
31 | 1314.909
32 | 1309.683
33 | 1304.314
34 | 1298.876
35 | 1293.397
36 | 1287.718
37 | 1281.936
38 | 1275.943
39 | 1269.832
40 | 1263.53
41 | 1257.022
42 | 1250.2632
43 | 1243.379
44 | 1236.361
45 | 1229.097
46 | 1222.172
47 | 1215.4192
48 | 1208.664
49 | 1201.79
50 | 1194.53
51 | 1186.64
52 | 1177.968
53 | 1169.626
54 | 1160.73
55 | 1150.495
56 | 1139.91
57 | 1129.667
58 | 1119.86
59 | 1110.25
60 | 1100.809
61 | 1091.375
62 | 1081.756
63 | 1072.034
64 | 1062.18
65 | 1052.008
66 | 1041.447
67 | 1030.613
68 | 1019.651
69 | 1008.65
70 | 997.5737
71 | 986.4276
72 | 974.992
73 | 963.5354
74 | 952.2328
75 | 941.0807
76 | 930.0722
77 | 919.2032
78 | 908.2449
79 | 897.2266
80 | 886.3313
81 | 875.2309
82 | 864.1844
83 | 853.0046
84 | 841.6205
85 | 830.1204
86 | 818.5348
87 | 806.73
88 | 794.7815
89 | 782.5185
90 | 769.71
91 | 756.5394
92 | 742.9815
93 | 729.0497
94 | 714.5858
95 | 699.5994
96 | 684.0984
97 | 668.0519
98 | 651.2253
99 | 633.9479
100 | 616.1811
101 | 598.0331
102 | 579.5758
103 | 560.8304
104 | 541.8823
105 | 522.8129
106 | 503.6912
107 | 484.5794
108 | 465.43
109 | 446.4137
110 | 427.4899
111 | 408.5453
112 | 389.9423
113 | 371.4669
114 | 353.3429
115 | 335.4203
116 | 317.8189
117 | 300.6909
118 | 283.9693
119 | 267.6826
120 | 252.0512
121 | 236.9485
122 | 222.4944
123 | 208.7005
124 | 195.5554
125 | 183.0659
126 | 171.1532
127 | 159.9362
128 | 149.2948
129 | 139.2401
130 | 129.8681
131 | 121.0882
132 | 112.851
133 | 105.1798
134 | 98.16629
135 | 91.59922
136 | 85.53794
137 | 79.97643
138 | 74.84414
139 | 70.14503
140 | 65.86669
141 | 62.01064
142 | 58.62194
143 | 55.65851
144 | 53.14072
145 | 51.00522
146 | 49.23551
147 | 47.77126
148 | 46.54492
149 | 0