## Cycle
Cycle (N) | Capacity (mAh)
1 | 483.0617
2 | 1477.785
3 | 1475.428
4 | 1472.441
5 | 1468.667
6 | 1464.7192
7 | 1460.65
8 | 1456.364
9 | 1451.694
10 | 1446.737
11 | 1441.5
12 | 1435.994
13 | 1430.326
14 | 1424.581
15 | 1418.833
16 | 1413.143
17 | 1407.423
18 | 1401.776
19 | 1396.296
20 | 1390.886
21 | 1385.597
22 | 1380.364
23 | 1375.266
24 | 1370.224
25 | 1365.268
26 | 1360.362
27 | 1355.484
28 | 1350.687
29 | 1345.9136
30 | 1341.141
31 | 1336.3976
32 | 1331.623
33 | 1326.84
34 | 1321.945
35 | 1317.031
36 | 1312.096
37 | 1307.1
38 | 1301.984
39 | 1296.818
40 | 1291.577
41 | 1286.32
42 | 1281.013
43 | 1275.553
44 | 1270.019
45 | 1263.925
46 | 1257.796
47 | 1251.79
48 | 1245.723
49 | 1239.433
50 | 1233.276
51 | 1227.209
52 | 1221.129
53 | 1215.055
54 | 1208.975
55 | 1202.8
56 | 1196.584
57 | 1190.202
58 | 1183.831
59 | 1177.367
60 | 1170.888
61 | 1164.294
62 | 1157.671
63 | 1151
64 | 1144.326
65 | 1137.678
66 | 1131.046
67 | 1124.336
68 | 1117.564
69 | 1110.838
70 | 1104.101
71 | 1097.2608
72 | 1090.2792
73 | 1083.4
74 | 1076.536
75 | 1069.712
76 | 1062.904
77 | 1056.059
78 | 1049.203
79 | 1042.247
80 | 1035.2848
81 | 1028.19
82 | 1021.046
83 | 1013.773
84 | 1006.454
85 | 999.1059
86 | 991.6108
87 | 984.0186
88 | 976.2788
89 | 968.1148
90 | 959.7791
91 | 951.3068
92 | 942.5214
93 | 933.7087
94 | 924.584
95 | 915.1671
96 | 905.4354
97 | 895.4481
98 | 885.0764
99 | 874.4052
100 | 863.3675
101 | 851.9604
102 | 840.1433
103 | 828.0061
104 | 815.4412
105 | 802.3482
106 | 788.8725
107 | 774.9344
108 | 760.6279
109 | 746.0863
110 | 731.9199
111 | 717.5874
112 | 703.2415
113 | 689.2363
114 | 0.004008333
115 | 0.001897222
116 | 0.001508333
117 | 0.001330556
118 | 0.001363889
119 | 0.001452778
120 | 0.001508333
121 | 0.001286111
122 | 0.001375
123 | 0.001352778
124 | 0.001419444
125 | 0.001441667
126 | 0.001275
127 | 0.001508333
128 | 0.001252778
129 | 0.001363889
130 | 0.001475
131 | 0.001430556
132 | 0.001263889
133 | 0.001486111
134 | 0.001486111
135 | 0.001208333
136 | 0.001241667
137 | 0.001219444
138 | 0.001263889
139 | 0.001352778
140 | 0.001230556
141 | 0.001419444
142 | 0.001475
143 | 0.001341667
144 | 0.001208333
145 | 0.001297222
146 | 0.001341667
147 | 0.001219444
148 | 0.001230556
149 | 0.001275
150 | 0.001197222
151 | 0.001463889
152 | 0.001330556
153 | 0.001219444
154 | 0.001219444
155 | 0.001286111
156 | 0.001252778
157 | 0.001208333
158 | 0.001252778
159 | 0.001197222
160 | 0.001241667
161 | 0.001452778
162 | 0.001252778
163 | 0.001219444
164 | 0.001230556
165 | 0.001330556
166 | 0.001186111
167 | 0.001208333
168 | 0.001163889
169 | 0.001319444
170 | 0.001252778
171 | 0.001452778
172 | 0.001286111
173 | 0.001463889
174 | 0.001241667
175 | 0.001197222
176 | 0.001219444
177 | 0.001241667
178 | 0.001197222
179 | 0.001186111
180 | 0.001286111
181 | 0.001486111
182 | 0.001286111
183 | 0.001352778
184 | 0.001175
185 | 0.001175
186 | 0.001275
187 | 0.001219444
188 | 0.001297222
189 | 0.001252778
190 | 0.001419444
191 | 0.001352778
192 | 0.001308333
193 | 0.001163889
194 | 0.001163889
195 | 0.001252778
196 | 0.001341667
197 | 0.001419444
198 | 0.001175
199 | 0.001163889
200 | 0.001408333
201 | 0.001308333
202 | 0.001197222
203 | 0.001163889
204 | 0.001352778
205 | 0.001430556
206 | 0.001163889
207 | 0.001352778
208 | 0.001152778
209 | 0.001175
210 | 0.001263889
211 | 0.001341667
212 | 0.001252778
213 | 0.001141667
214 | 0.001186111
215 | 0.001152778
216 | 0.001141667
217 | 0.001163889
218 | 0.001408333
219 | 0.001208333
220 | 0.001286111
221 | 0.001308333
222 | 0.001141667
223 | 0.001175
224 | 0.001130556
225 | 0.001163889
226 | 0.001275
227 | 0.001386111
228 | 0.001163889
229 | 0.001263889
230 | 0.001286111
231 | 0.001275
232 | 0.001186111
233 | 0.001330556
234 | 0.001141667