## Sheet1
2voltage | 2capacity | 293.0voltage | 293.0capacity | 586.0voltage | 586.0capacity | 879.0voltage | 879.0capacity | 1172.0voltage | 1172.0capacity | 1465.0voltage | 1465.0capacity
3.6991 | 0 | 3.271 | 0 | 3.122 | 0 | 2.9968 | 0 | 3.0197 | 0 | 3.0278 | 0
3.5464 | 1.041661 | 2.9578 | 1.041453 | 2.6847 | 1.041383 | 2.5642 | 1.041386 | 2.476 | 1.041378 | 2.4313 | 1.041322
3.3973 | 2.083347 | 2.6792 | 2.082867 | 2.359 | 2.082817 | 2.194 | 2.082744 | 2.0769 | 2.081614 | 2.0453 | 2.069667
3.326 | 3.125033 | 2.5297 | 3.124231 | 2.1593 | 3.124106 | 2.0151 | 3.107 | 2.0048 | 3.023969 | 2.0027 | 2.947042
3.2855 | 4.166675 | 2.4321 | 4.165594 | 2.0224 | 4.163767 | 2.0012 | 4.015806 | 2.0006 | 3.820372 | 2.0006 | 3.680872
3.2596 | 5.2083 | 2.3572 | 5.206925 | 2.0017 | 5.143258 | 2.0004 | 4.820144 | 2.0004 | 4.520019 | 2.0006 | 4.323217
3.2414 | 6.249942 | 2.2942 | 6.248244 | 2.0004 | 6.031881 | 2.0006 | 5.546344 | 2.0004 | 5.150422 | 2.0004 | 4.898889
3.2281 | 7.291567 | 2.2359 | 7.289558 | 2.0004 | 6.848714 | 2.0004 | 6.214014 | 2.0004 | 5.727753 | 2.0004 | 5.423628
3.2186 | 8.333186 | 2.1822 | 8.330867 | 2.0004 | 7.607664 | 2.0004 | 6.833708 | 2.0004 | 6.26075 | 2.0006 | 5.906664
3.2109 | 9.374797 | 2.1306 | 9.372164 | 2.0004 | 8.318383 | 2.0004 | 7.412497 | 2.0004 | 6.756397 | 2.0004 | 6.354181
3.2044 | 10.41643 | 2.0785 | 10.41344 | 2.0004 | 8.987442 | 2.0004 | 7.955744 | 2.0004 | 7.220375 | 2.0006 | 6.770886
3.1993 | 11.45805 | 2.0285 | 11.45469 | 2.0004 | 9.619161 | 2.0006 | 8.467336 | 2.0004 | 7.655117 | 2.0006 | 7.160458
3.1947 | 12.49966 | 2.0025 | 12.48443 | 2.0004 | 10.21745 | 2.0006 | 8.950342 | 2.0006 | 8.063633 | 2.0006 | 7.525433
3.1909 | 13.54126 | 2.0006 | 13.46243 | 2.0004 | 10.78554 | 2.0006 | 9.407375 | 2.0006 | 8.448658 | 2.0006 | 7.8681
3.1872 | 14.58288 | 2.0004 | 14.38732 | 2.0004 | 11.325825 | 2.0006 | 9.8405 | 2.0006 | 8.812069 | 2.0006 | 8.190539
3.1839 | 15.62448 | 2.0004 | 15.26492 | 2.0004 | 11.84024 | 2.0004 | 10.25139 | 2.0004 | 9.155481 | 2.0006 | 8.494428
3.1809 | 16.66607 | 2.0004 | 16.09968 | 2.0004 | 12.33067 | 2.0006 | 10.64157 | 2.0006 | 9.480219 | 2.0006 | 8.780886
3.1781 | 17.70767 | 2.0004 | 16.89497 | 2.0004 | 12.79844 | 2.0004 | 11.01226 | 2.0004 | 9.787536 | 2.0004 | 9.051953
3.1755 | 18.74926 | 2.0004 | 17.65361 | 2.0006 | 13.24473 | 2.0006 | 11.3646 | 2.0006 | 10.07847 | 2.0004 | 9.307358
3.173 | 19.79086 | 2.0004 | 18.37772 | 2.0004 | 13.670725 | 2.0004 | 11.69959 | 2.0004 | 10.35468 | 2.0004 | 9.548181
3.1705 | 20.83245 | 2.0006 | 19.06907 | 2.0004 | 14.07737 | 2.0006 | 12.01849 | 2.0004 | 10.61613 | 2.0006 | 9.77545
3.1683 | 21.87408 | 2.0004 | 19.72895 | 2.0006 | 14.46561 | 2.0006 | 12.32155 | 2.0004 | 10.86343 | 2.0004 | 9.989897
3.166 | 22.91571 | 2.0004 | 20.35856 | 2.0004 | 14.83646 | 2.0004 | 12.60984 | 2.0004 | 11.09744 | 2.0004 | 10.19213
3.1639 | 23.9573 | 2.0004 | 20.95946 | 2.0004 | 15.19033 | 2.0003 | 12.88518 | 2.0004 | 11.31894 | 2.0006 | 10.38288
3.1618 | 24.99889 | 2.0004 | 21.53177 | 2.0004 | 15.52791 | 2.0004 | 13.14654 | 2.0004 | 11.52848 | 2.0004 | 10.56274
3.1597 | 26.040475 | 2.0004 | 22.07692 | 2.0004 | 15.85009 | 2.0004 | 13.39461 | 2.0004 | 11.72673 | 2.0004 | 10.73237
3.1578 | 27.08206 | 2.0004 | 22.595625 | 2.0004 | 16.15739 | 2.0004 | 13.63014 | 2.0004 | 11.91431 | 2.0006 | 10.89229
3.1559 | 28.12368 | 2.0004 | 23.08903 | 2.0004 | 16.45053 | 2.0004 | 13.853925 | 2.0004 | 12.09171 | 2.0004 | 11.04309
3.1541 | 29.16531 | 2.0006 | 23.55811 | 2.0006 | 16.73083 | 2.0004 | 14.06637 | 2.0004 | 12.25946 | 2.0004 | 11.18529
3.1521 | 30.20691 | 2.0004 | 24.00367 | 2.0004 | 16.99863 | 2.0004 | 14.268 | 2.0006 | 12.41808 | 2.0006 | 11.31939
3.1504 | 31.24852 | 2.0006 | 24.427 | 2.0004 | 17.25319 | 2.0004 | 14.4593 | 2.0004 | 12.56803 | 2.0004 | 11.44588
3.1486 | 32.29014 | 2.0004 | 24.829 | 2.0004 | 17.49559 | 2.0004 | 14.64076 | 2.0006 | 12.70976 | 2.0004 | 11.56509
3.147 | 33.33174 | 2.0004 | 25.21065 | 2.0004 | 17.72654 | 2.0004 | 14.81276 | 2.0006 | 12.84376 | 2.0004 | 11.67755
3.1454 | 34.37335 | 2.0006 | 25.57305 | 2.0004 | 17.94668 | 2.0004 | 14.97578 | 2.0004 | 12.97042 | 2.0004 | 11.78367
3.1438 | 35.41494 | 2.0006 | 25.91717 | 2.0004 | 18.15591 | 2.0006 | 15.1302 | 2.0006 | 13.09016 | 2.0004 | 11.88386
3.1421 | 36.45654 | 2.0006 | 26.24388 | 2.0004 | 18.35495 | 2.0004 | 15.276475 | 2.0004 | 13.20336 | 2.0006 | 11.97847
3.1407 | 37.49815 | 2.0006 | 26.55415 | 2.0004 | 18.54419 | 2.0004 | 15.41494 | 2.0004 | 13.31037 | 2.0006 | 12.06794
3.1392 | 38.53974 | 2.0004 | 26.84881 | 2.0004 | 18.72415 | 2.0006 | 15.54597 | 2.0004 | 13.41156 | 2.0006 | 12.15244
3.138 | 39.58131 | 2.0014 | 27.12966 | 2.0004 | 18.89513 | 2.0004 | 15.66994 | 2.0004 | 13.50724 | 2.0004 | 12.23235
3.1365 | 40.6229 | 2.0004 | 27.39758 | 2.0004 | 19.05757 | 2.0004 | 15.78722 | 2.0004 | 13.5977 | 2.0004 | 12.308
3.1352 | 41.66451 | 2.0004 | 27.65119 | 2.0004 | 19.211825 | 2.0006 | 15.8981 | 2.0004 | 13.68326 | 2.0006 | 12.37961
3.1339 | 42.706125 | 2.0004 | 27.89216 | 2.0006 | 19.35832 | 2.0004 | 16.00294 | 2.0004 | 13.76422 | 2.0004 | 12.44745
3.1328 | 43.74771 | 2.0004 | 28.1215 | 2.0004 | 19.49751 | 2.0006 | 16.10209 | 2.0006 | 13.84088 | 2.0004 | 12.51174
3.1315 | 44.78931 | 2.0004 | 28.33989 | 2.0004 | 19.62953 | 2.0004 | 16.19584 | 2.0004 | 13.9135 | 2.0006 | 12.572725
3.1305 | 45.83093 | 2.0004 | 28.54791 | 2.0004 | 19.7548 | 2.0004 | 16.28453 | 2.0006 | 13.98225 | 2.0004 | 12.6306
3.1292 | 46.87253 | 2.0004 | 28.74616 | 2.0006 | 19.87363 | 2.0004 | 16.36838 | 2.0004 | 14.04741 | 2.0006 | 12.68559
3.1284 | 47.91413 | 2.0004 | 28.93517 | 2.0004 | 19.98635 | 2.0004 | 16.44765 | 2.0004 | 14.1092 | 2.0006 | 12.73785
3.1273 | 48.95571 | 2.0004 | 29.11547 | 2.0004 | 20.09328 | 2.0004 | 16.52265 | 2.0004 | 14.16781 | 2.0006 | 12.78757
3.1265 | 49.99729 | 2.0004 | 29.28755 | 2.0004 | 20.19475 | 2.0006 | 16.59363 | 2.0006 | 14.2234 | 2.0006 | 12.83486
3.1255 | 51.03888 | 2.0004 | 29.45177 | 2.0004 | 20.291025 | 2.0006 | 16.6608 | 2.0006 | 14.27623 | 2.0006 | 12.8799
3.1247 | 52.08046 | 2.0004 | 29.60856 | 2.0006 | 20.38236 | 2.0004 | 16.72445 | 2.0006 | 14.32642 | 2.0006 | 12.922825
3.1239 | 53.12205 | 2.0004 | 29.7583 | 2.0006 | 20.46907 | 2.0004 | 16.78476 | 2.0006 | 14.37417 | 2.0006 | 12.96378
3.1231 | 54.16364 | 2.0004 | 29.9015 | 2.0004 | 20.55138 | 2.0004 | 16.84199 | 2.0006 | 14.41961 | 2.0006 | 13.00286
3.1223 | 55.20524 | 2.0004 | 30.03816 | 2.0004 | 20.62951 | 2.0004 | 16.89626 | 2.0004 | 14.462875 | 2.0006 | 13.0402
3.1217 | 56.24683 | 2.0004 | 30.16874 | 2.0004 | 20.70376 | 2.0004 | 16.94784 | 2.0004 | 14.50406 | 2.0004 | 13.07591
3.121 | 57.28842 | 2.0004 | 30.29356 | 2.0006 | 20.77434 | 2.0006 | 16.99679 | 2.0006 | 14.54336 | 2.0006 | 13.11004
3.1204 | 58.33001 | 2.0004 | 30.41287 | 2.0006 | 20.84147 | 2.0004 | 17.04333 | 2.0004 | 14.5809 | 2.0004 | 13.14269
3.1197 | 59.3716 | 2.0004 | 30.52691 | 2.0006 | 20.90536 | 2.0004 | 17.0876 | 2.0004 | 14.61673 | 2.0006 | 13.17396
3.1191 | 60.41321 | 2.0004 | 30.63595 | 2.0004 | 20.96615 | 2.0004 | 17.12975 | 2.0004 | 14.65099 | 2.0004 | 13.20394
3.1184 | 61.45481 | 2.0004 | 30.74024 | 2.0004 | 21.02404 | 2.0006 | 17.16996 | 2.0004 | 14.68377 | 2.0006 | 13.23269
3.118 | 62.49642 | 2.0004 | 30.839975 | 2.0004 | 21.07918 | 2.0004 | 17.208225 | 2.0006 | 14.71512 | 2.0006 | 13.26028
3.1175 | 63.53801 | 2.0004 | 30.93541 | 2.0006 | 21.13177 | 2.0004 | 17.24475 | 2.0004 | 14.74514 | 2.0006 | 13.28676
3.1168 | 64.57961 | 2.0004 | 31.026725 | 2.0004 | 21.18191 | 2.0004 | 17.27964 | 2.0006 | 14.773925 | 2.0004 | 13.31222
3.1165 | 65.62122 | 2.0004 | 31.11411 | 2.0004 | 21.22977 | 2.0006 | 17.313 | 2.0004 | 14.80154 | 2.0004 | 13.33669
3.116 | 66.66283 | 2.0004 | 31.19776 | 2.0004 | 21.27547 | 2.0006 | 17.34491 | 2.0006 | 14.82804 | 2.0006 | 13.36024
3.1155 | 67.70442 | 2.0006 | 31.27785 | 2.0004 | 21.31916 | 2.0004 | 17.37546 | 2.0004 | 14.85349 | 2.0006 | 13.3829
3.115 | 68.74602 | 2.0004 | 31.35454 | 2.0004 | 21.36096 | 2.0004 | 17.40473 | 2.0006 | 14.87795 | 2.0006 | 13.40473
3.1146 | 69.78761 | 2.0004 | 31.42801 | 2.0006 | 21.40098 | 2.0004 | 17.4328 | 2.0004 | 14.90147 | 2.0006 | 13.42161
3.1142 | 70.82919 | 2.0004 | 31.49843 | 2.0006 | 21.43931 | 2.0006 | 17.45976 | 2.0004 | 14.9241
3.1138 | 71.87078 | 2.0004 | 31.56599 | 2.0004 | 21.47609 | 2.0006 | 17.48566 | 2.0006 | 14.94589
3.1134 | 72.91237 | 2.0004 | 31.63068 | 2.0006 | 21.51138 | 2.0004 | 17.51056 | 2.0004 | 14.96276
3.113 | 73.95397 | 2.0004 | 31.6927 | 2.0004 | 21.545275 | 2.0004 | 17.53451
3.1126 | 74.99557 | 2.0004 | 31.7522 | 2.0006 | 21.577825 | 2.0004 | 17.55759
3.1121 | 76.03716 | 2.0004 | 31.80931 | 2.0004 | 21.60912 | 2.0004 | 17.57983
3.1118 | 77.07876 | 2.0004 | 31.86416 | 2.0004 | 21.63925 | 2.0006 | 17.60129
3.1115 | 78.12036 | 2.0004 | 31.91683 | 2.0004 | 21.66827 | 2.0004 | 17.60966
3.1112 | 79.16194 | 2.0006 | 31.96748 | 2.0004 | 21.69625
3.1109 | 80.20354 | 2.0004 | 32.01617 | 2.0006 | 21.72326
3.1105 | 81.24512 | 2.0004 | 32.063 | 2.0004 | 21.74936
3.1102 | 82.28674 | 2.0004 | 32.10807 | 2.0006 | 21.77456
3.1099 | 83.32832 | 2.0006 | 32.15147 | 2.0004 | 21.79894
3.1096 | 84.36991 | 2.0004 | 32.19332 | 2.0004 | 21.82254
3.1092 | 85.41149 | 2.0004 | 32.23365 | 2.0004 | 21.84541
3.1089 | 86.45309 | 2.0004 | 32.27256 | 2.0006 | 21.867575
3.1086 | 87.49471 | 2.0004 | 32.31012 | 2.0004 | 21.88909
3.1084 | 88.53628 | 2.0004 | 32.34641 | 2.0006 | 21.90377
3.1081 | 89.57786 | 2.0004 | 32.38151
3.1078 | 90.61946 | 2.0004 | 32.41549
3.1075 | 91.66106 | 2.0006 | 32.4484
3.1073 | 92.70267 | 2.0004 | 32.4803
3.107 | 93.74427 | 2.0004 | 32.51127
3.1068 | 94.78588 | 2.0004 | 32.54133
3.1065 | 95.82746 | 2.0004 | 32.57057
3.1063 | 96.86904 | 2.0004 | 32.59902
3.106 | 97.91064 | 2.0006 | 32.62673
3.1059 | 98.95227 | 2.0004 | 32.65374
3.1055 | 99.99384 | 2.0004 | 32.68009
3.1054 | 101.0354 | 2.0006 | 32.705825
3.105 | 102.077 | 2.0004 | 32.73096
3.1049 | 103.1186 | 2.0004 | 32.75552
3.1046 | 104.1602 | 2.0004 | 32.77956
3.1044 | 105.2018 | 2.0004 | 32.80308
3.1042 | 106.2434 | 2.0004 | 32.82614
3.1039 | 107.285 | 2.0004 | 32.848725
3.1038 | 108.3266 | 2.0004 | 32.87088
3.1036 | 109.3682 | 2.0004 | 32.89262
3.1034 | 110.4098 | 2.0004 | 32.91396
3.1031 | 111.4514 | 2.0004 | 32.93284
3.103 | 112.493
3.1028 | 113.5346
3.1026 | 114.5762
3.1025 | 115.6178
3.1021 | 116.6594
3.102 | 117.701
3.1018 | 118.7426
3.1017 | 119.7842
3.1015 | 120.8257
3.1013 | 121.8674
3.101 | 122.9089
3.1009 | 123.9505
3.1007 | 124.9921
3.1005 | 126.0337
3.1004 | 127.0753
3.1002 | 128.1169
3.1 | 129.1585
3.0999 | 130.2001
3.0997 | 131.2417
3.0996 | 132.2833
3.0994 | 133.3248
3.0992 | 134.3665
3.0991 | 135.408
3.0989 | 136.4496
3.0988 | 137.4912
3.0986 | 138.5328
3.0984 | 139.5744
3.0983 | 140.616
3.0981 | 141.6576
3.098 | 142.6992
3.0978 | 143.7408
3.0976 | 144.7824
3.0975 | 145.824
3.0973 | 146.8656
3.0971 | 147.9072
3.0971 | 148.9488
3.097 | 149.9904
3.0968 | 151.032
3.0967 | 152.0736
3.0965 | 153.1152
3.0963 | 154.1568
3.0962 | 155.1983
3.096 | 156.2399
3.0959 | 157.2815
3.0959 | 158.3231
3.0957 | 159.3647
3.0955 | 160.4063
3.0954 | 161.4479
3.0952 | 162.4895
3.0952 | 163.5311
3.095 | 164.5727
3.0949 | 165.6143
3.0947 | 166.6559
3.0946 | 167.6974
3.0946 | 168.739
3.0944 | 169.7807
3.0942 | 170.8222
3.0941 | 171.8638
3.0939 | 172.9054
3.0939 | 173.947
3.0938 | 174.9886
3.0936 | 176.0302
3.0934 | 177.0718
3.0933 | 178.1134
3.0933 | 179.155
3.0931 | 180.1966
3.093 | 181.2382
3.0928 | 182.2798
3.0926 | 183.3214
3.0926 | 184.363
3.0925 | 185.4045
3.0923 | 186.4461
3.0923 | 187.4877
3.0921 | 188.5293
3.092 | 189.5709
3.092 | 190.6125
3.0918 | 191.654
3.0917 | 192.6956
3.0915 | 193.7372
3.0913 | 194.7788
3.0913 | 195.8204
3.0912 | 196.862
3.091 | 197.9036
3.091 | 198.9452
3.0909 | 199.9868
3.0907 | 201.0283
3.0905 | 202.07
3.0905 | 203.1116
3.0904 | 204.1532
3.0902 | 205.1948
3.0902 | 206.2364
3.09 | 207.278
3.0899 | 208.3196
3.0897 | 209.3612
3.0897 | 210.4028
3.0896 | 211.4444
3.0896 | 212.486
3.0894 | 213.5276
3.0892 | 214.5692
3.0891 | 215.6108
3.0891 | 216.6523
3.0889 | 217.6939
3.0888 | 218.7355
3.0886 | 219.7771
3.0886 | 220.8187
3.0884 | 221.8604
3.0883 | 222.902
3.0883 | 223.9435
3.0881 | 224.9852
3.088 | 226.0267
3.088 | 227.0683
3.0878 | 228.1099
3.0876 | 229.1515
3.0876 | 230.1931
3.0875 | 231.2347
3.0875 | 232.2763
3.0873 | 233.3179
3.0871 | 234.3595
3.087 | 235.4011
3.087 | 236.4428
3.0868 | 237.4844
3.0867 | 238.526
3.0867 | 239.5676
3.0865 | 240.6092
3.0865 | 241.6508
3.0863 | 242.6924
3.0862 | 243.734
3.0862 | 244.7755
3.086 | 245.8172
3.0859 | 246.8588
3.0859 | 247.9004
3.0857 | 248.942
3.0857 | 249.9836
3.0855 | 251.0252
3.0854 | 252.0668
3.0852 | 253.1083
3.0852 | 254.15
3.085 | 255.1915
3.085 | 256.2331
3.0849 | 257.2747
3.0847 | 258.3163
3.0847 | 259.3579
3.0846 | 260.3995
3.0844 | 261.4411
3.0844 | 262.4827
3.0842 | 263.5243
3.0842 | 264.5659
3.0841 | 265.6075
3.0839 | 266.649
3.0838 | 267.6906
3.0838 | 268.7322
3.0836 | 269.7738
3.0836 | 270.8154
3.0834 | 271.857
3.0833 | 272.8986
3.0833 | 273.9402
3.0831 | 274.9818
3.0831 | 276.0234
3.0829 | 277.065
3.0828 | 278.1066
3.0828 | 279.1482
3.0826 | 280.1898
3.0825 | 281.2314
3.0825 | 282.2729
3.0823 | 283.3146
3.0821 | 284.3562
3.0821 | 285.3977
3.0821 | 286.4393
3.082 | 287.4809
3.0818 | 288.5225
3.0818 | 289.5642
3.0817 | 290.6058
3.0815 | 291.6473
3.0813 | 292.6889
3.0813 | 293.7305
3.0812 | 294.7722
3.0812 | 295.8137
3.081 | 296.8553
3.0809 | 297.8969
3.0809 | 298.9385
3.0809 | 299.9801
3.0805 | 301.0217
3.0805 | 302.0633
3.0804 | 303.1049
3.0804 | 304.1465
3.0802 | 305.188
3.0802 | 306.2296
3.08 | 307.2712
3.0799 | 308.3128
3.0799 | 309.3544
3.0797 | 310.396
3.0796 | 311.4376
3.0796 | 312.4792
3.0794 | 313.5208
3.0794 | 314.5624
3.0792 | 315.604
3.0792 | 316.6456
3.0791 | 317.6872
3.0789 | 318.7288
3.0788 | 319.7704
3.0788 | 320.812
3.0786 | 321.8535
3.0786 | 322.8951
3.0784 | 323.9367
3.0783 | 324.9783
3.0783 | 326.0199
3.0781 | 327.0614
3.0779 | 328.103
3.0779 | 329.1446
3.0779 | 330.1862
3.0778 | 331.2278
3.0776 | 332.2693
3.0775 | 333.3109
3.0775 | 334.3526
3.0773 | 335.3942
3.0773 | 336.4358
3.0771 | 337.4773
3.0771 | 338.5189
3.077 | 339.5605
3.0768 | 340.6021
3.0768 | 341.6437
3.0767 | 342.6852
3.0765 | 343.7268
3.0765 | 344.7684
3.0763 | 345.81
3.0763 | 346.8516
3.0762 | 347.8932
3.076 | 348.9348
3.076 | 349.9764
3.0759 | 351.018
3.0757 | 352.0595
3.0757 | 353.1011
3.0755 | 354.1427
3.0755 | 355.1843
3.0754 | 356.2259
3.0754 | 357.2675
3.0752 | 358.309
3.075 | 359.3506
3.0749 | 360.3922
3.0749 | 361.4338
3.0747 | 362.4754
3.0747 | 363.5169
3.0746 | 364.5585
3.0744 | 365.6001
3.0744 | 366.6417
3.0744 | 367.6833
3.0742 | 368.7249
3.0741 | 369.7665
3.0741 | 370.808
3.0739 | 371.8496
3.0738 | 372.8912
3.0738 | 373.9328
3.0736 | 374.9744
3.0736 | 376.016
3.0734 | 377.0576
3.0733 | 378.0991
3.0733 | 379.1407
3.0731 | 380.1823
3.0729 | 381.2239
3.0729 | 382.2655
3.0728 | 383.3071
3.0728 | 384.3486
3.0726 | 385.3902
3.0725 | 386.4318
3.0723 | 387.4733
3.0723 | 388.5149
3.0721 | 389.5565
3.0721 | 390.598
3.072 | 391.6396
3.0718 | 392.6812
3.0718 | 393.7228
3.0717 | 394.7644
3.0717 | 395.806
3.0715 | 396.8476
3.0713 | 397.8891
3.0713 | 398.9308
3.0712 | 399.9723
3.0712 | 401.0139
3.071 | 402.0555
3.0709 | 403.0971
3.0709 | 404.1387
3.0707 | 405.1802
3.0705 | 406.2218
3.0705 | 407.2634
3.0704 | 408.305
3.0704 | 409.3466
3.0702 | 410.3882
3.07 | 411.4297
3.07 | 412.4713
3.0699 | 413.5128
3.0697 | 414.5544
3.0697 | 415.596
3.0696 | 416.6376
3.0696 | 417.6792
3.0694 | 418.7208
3.0692 | 419.7624
3.0692 | 420.8039
3.0691 | 421.8455
3.0689 | 422.8871
3.0688 | 423.9287
3.0688 | 424.9703
3.0688 | 426.0119
3.0686 | 427.0535
3.0684 | 428.095
3.0683 | 429.1366
3.0683 | 430.1782
3.0683 | 431.2197
3.0681 | 432.2613
3.0679 | 433.3029
3.0678 | 434.3445
3.0678 | 435.386
3.0676 | 436.4276
3.0676 | 437.4692
3.0675 | 438.5108
3.0673 | 439.5524
3.0673 | 440.594
3.0671 | 441.6355
3.067 | 442.6771
3.067 | 443.7187
3.0668 | 444.7603
3.0668 | 445.8019
3.0667 | 446.8434
3.0665 | 447.885
3.0665 | 448.9266
3.0663 | 449.9682
3.0662 | 451.0098
3.0662 | 452.0513
3.066 | 453.0929
3.066 | 454.1345
3.0659 | 455.1761
3.0657 | 456.2177
3.0655 | 457.2592
3.0655 | 458.3008
3.0654 | 459.3424
3.0654 | 460.384
3.0652 | 461.4256
3.0652 | 462.4672
3.065 | 463.5088
3.0649 | 464.5503
3.0649 | 465.5919
3.0647 | 466.6335
3.0646 | 467.6751
3.0644 | 468.7167
3.0644 | 469.7583
3.0642 | 470.7999
3.0642 | 471.8415
3.0641 | 472.883
3.0639 | 473.9246
3.0639 | 474.9661
3.0638 | 476.0077
3.0638 | 477.0493
3.0636 | 478.0909
3.0634 | 479.1325
3.0633 | 480.1741
3.0633 | 481.2156
3.0631 | 482.2572
3.0629 | 483.2988
3.0629 | 484.3404
3.0628 | 485.382
3.0626 | 486.4236
3.0626 | 487.4652
3.0625 | 488.5068
3.0625 | 489.5483
3.0623 | 490.5899
3.0621 | 491.6315
3.0621 | 492.673
3.062 | 493.7146
3.062 | 494.7562
3.0618 | 495.7978
3.0617 | 496.8394
3.0617 | 497.881
3.0615 | 498.9226
3.0613 | 499.9641
3.0612 | 501.0057
3.0612 | 502.0473
3.061 | 503.0889
3.0609 | 504.1305
3.0609 | 505.1721
3.0607 | 506.2136
3.0605 | 507.2552
3.0605 | 508.2968
3.0604 | 509.3384
3.0604 | 510.38
3.0602 | 511.4216
3.06 | 512.4631
3.0599 | 513.5047
3.0599 | 514.5463
3.0597 | 515.5879
3.0597 | 516.6294
3.0596 | 517.671
3.0594 | 518.7126
3.0592 | 519.7542
3.0592 | 520.7957
3.0591 | 521.8373
3.0589 | 522.8789
3.0589 | 523.9205
3.0588 | 524.962
3.0586 | 526.0036
3.0586 | 527.0452
3.0584 | 528.0868
3.0583 | 529.1284
3.0583 | 530.1699
3.0581 | 531.2115
3.0579 | 532.2531
3.0578 | 533.2947
3.0578 | 534.3362
3.0576 | 535.3778
3.0575 | 536.4194
3.0575 | 537.461
3.0573 | 538.5026
3.0573 | 539.5442
3.057 | 540.5858
3.057 | 541.6273
3.0568 | 542.6689
3.0568 | 543.7105
3.0567 | 544.752
3.0565 | 545.7936
3.0563 | 546.8352
3.0563 | 547.8768
3.0562 | 548.9184
3.0562 | 549.96
3.0559 | 551.0016
3.0559 | 552.0432
3.0557 | 553.0847
3.0555 | 554.1263
3.0555 | 555.1679
3.0554 | 556.2094
3.0552 | 557.251
3.0552 | 558.2926
3.055 | 559.3342
3.0549 | 560.3757
3.0547 | 561.4172
3.0547 | 562.4588
3.0546 | 563.5004
3.0544 | 564.542
3.0544 | 565.5836
3.0542 | 566.6252
3.0541 | 567.6667
3.0539 | 568.7082
3.0539 | 569.7498
3.0538 | 570.7913
3.0536 | 571.8329
3.0536 | 572.8745
3.0534 | 573.9161
3.0533 | 574.9577
3.0531 | 575.9992
3.0529 | 577.0408
3.0529 | 578.0824
3.0528 | 579.124
3.0528 | 580.1656
3.0526 | 581.2072
3.0525 | 582.2488
3.0523 | 583.2904
3.0521 | 584.332
3.052 | 585.3736
3.052 | 586.4151
3.0518 | 587.4567
3.0517 | 588.4983
3.0517 | 589.5398
3.0515 | 590.5814
3.0513 | 591.623
3.0513 | 592.6646
3.0512 | 593.7061
3.051 | 594.7477
3.0509 | 595.7893
3.0509 | 596.8309
3.0507 | 597.8725
3.0505 | 598.914
3.0504 | 599.9556
3.0504 | 600.9972
3.0502 | 602.0388
3.05 | 603.0803
3.0499 | 604.1219
3.0499 | 605.1635
3.0497 | 606.2051
3.0496 | 607.2467
3.0494 | 608.2883
3.0494 | 609.3299
3.0492 | 610.3715
3.0491 | 611.413
3.0489 | 612.4546
3.0488 | 613.4961
3.0486 | 614.5377
3.0486 | 615.5792
3.0484 | 616.6208
3.0483 | 617.6624
3.0483 | 618.704
3.0481 | 619.7456
3.0479 | 620.7872
3.0478 | 621.8288
3.0476 | 622.8704
3.0476 | 623.912
3.0475 | 624.9535
3.0473 | 625.9951
3.0471 | 627.0366
3.0471 | 628.0782
3.047 | 629.1198
3.0468 | 630.1613
3.0468 | 631.2029
3.0467 | 632.2445
3.0465 | 633.2861
3.0465 | 634.3277
3.0463 | 635.3693
3.0462 | 636.4108
3.046 | 637.4524
3.0459 | 638.494
3.0457 | 639.5356
3.0457 | 640.5772
3.0455 | 641.6188
3.0454 | 642.6603
3.0452 | 643.7019
3.0452 | 644.7435
3.045 | 645.785
3.0449 | 646.8266
3.0447 | 647.8681
3.0447 | 648.9097
3.0446 | 649.9513
3.0444 | 650.9928
3.0442 | 652.0344
3.0441 | 653.076
3.0439 | 654.1175
3.0439 | 655.1591
3.0438 | 656.2007
3.0436 | 657.2423
3.0434 | 658.2838
3.0433 | 659.3254
3.0431 | 660.3669
3.0431 | 661.4085
3.0429 | 662.4501
3.0428 | 663.4916
3.0428 | 664.5332
3.0425 | 665.5748
3.0425 | 666.6163
3.0423 | 667.6579
3.0421 | 668.6995
3.042 | 669.741
3.042 | 670.7827
3.0418 | 671.8243
3.0417 | 672.8659
3.0415 | 673.9074
3.0413 | 674.949
3.0413 | 675.9906
3.0412 | 677.0321
3.041 | 678.0737
3.0408 | 679.1153
3.0408 | 680.1569
3.0405 | 681.1984
3.0404 | 682.2399
3.0404 | 683.2815
3.0402 | 684.3231
3.04 | 685.3647
3.0399 | 686.4063
3.0397 | 687.4479
3.0397 | 688.4894
3.0396 | 689.531
3.0394 | 690.5726
3.0392 | 691.6142
3.0391 | 692.6558
3.0389 | 693.6973
3.0388 | 694.7388
3.0388 | 695.7804
3.0386 | 696.822
3.0384 | 697.8636
3.0383 | 698.9052
3.0383 | 699.9468
3.0379 | 700.9884
3.0379 | 702.0299
3.0378 | 703.0715
3.0376 | 704.1131
3.0375 | 705.1547
3.0373 | 706.1962
3.0371 | 707.2378
3.0371 | 708.2793
3.037 | 709.3208
3.0368 | 710.3624
3.0367 | 711.404
3.0365 | 712.4456
3.0363 | 713.4871
3.0362 | 714.5287
3.0362 | 715.5702
3.036 | 716.6118
3.0358 | 717.6534
3.0357 | 718.695
3.0355 | 719.7365
3.0354 | 720.778
3.0352 | 721.8196
3.0352 | 722.8612
3.035 | 723.9028
3.0349 | 724.9443
3.0347 | 725.9858
3.0346 | 727.0274
3.0344 | 728.069
3.0342 | 729.1106
3.0342 | 730.1521
3.0341 | 731.1937
3.0339 | 732.2353
3.0338 | 733.2769
3.0336 | 734.3185
3.0334 | 735.3601
3.0333 | 736.4016
3.0331 | 737.4432
3.0331 | 738.4848
3.0329 | 739.5263
3.0328 | 740.5679
3.0326 | 741.6094
3.0325 | 742.651
3.0323 | 743.6925
3.0321 | 744.7341
3.032 | 745.7757
3.0318 | 746.8172
3.0317 | 747.8588
3.0317 | 748.9004
3.0313 | 749.942
3.0312 | 750.9836
3.031 | 752.0251
3.031 | 753.0667
3.0308 | 754.1082
3.0307 | 755.1498
3.0305 | 756.1914
3.0304 | 757.2329
3.0302 | 758.2745
3.03 | 759.316
3.0299 | 760.3576
3.0297 | 761.3992
3.0297 | 762.4407
3.0296 | 763.4824
3.0294 | 764.524
3.0292 | 765.5655
3.0291 | 766.6071
3.0289 | 767.6487
3.0288 | 768.6903
3.0286 | 769.7318
3.0284 | 770.7734
3.0283 | 771.8149
3.0283 | 772.8564
3.0281 | 773.898
3.0279 | 774.9396
3.0278 | 775.9812
3.0276 | 777.0227
3.0275 | 778.0643
3.0273 | 779.1059
3.0271 | 780.1475
3.027 | 781.1891
3.0268 | 782.2306
3.0267 | 783.2722
3.0265 | 784.3138
3.0263 | 785.3554
3.0263 | 786.3969
3.0262 | 787.4384
3.026 | 788.48
3.0258 | 789.5215
3.0257 | 790.5631
3.0255 | 791.6046
3.0254 | 792.6462
3.0252 | 793.6878
3.025 | 794.7293
3.0249 | 795.7709
3.0247 | 796.8125
3.0246 | 797.8541
3.0246 | 798.8957
3.0242 | 799.9372
3.0241 | 800.9788
3.0239 | 802.0204
3.0238 | 803.062
3.0236 | 804.1035
3.0236 | 805.145
3.0234 | 806.1865
3.0233 | 807.2281
3.0231 | 808.2697
3.0229 | 809.3113
3.0228 | 810.3528
3.0226 | 811.3944
3.0225 | 812.4359
3.0223 | 813.4775
3.0221 | 814.519
3.022 | 815.5606
3.0218 | 816.6021
3.0217 | 817.6437
3.0215 | 818.6852
3.0213 | 819.7268
3.0212 | 820.7684
3.021 | 821.81
3.0208 | 822.8516
3.0207 | 823.8932
3.0205 | 824.9348
3.0204 | 825.9763
3.0202 | 827.0178
3.02 | 828.0594
3.02 | 829.1009
3.0197 | 830.1425
3.0196 | 831.1841
3.0194 | 832.2256
3.0192 | 833.2672
3.0191 | 834.3088
3.0189 | 835.3503
3.0188 | 836.3919
3.0186 | 837.4335
3.0184 | 838.4751
3.0184 | 839.5166
3.0181 | 840.5582
3.0179 | 841.5998
3.0178 | 842.6413
3.0176 | 843.6829
3.0175 | 844.7245
3.0175 | 845.766
3.0171 | 846.8076
3.017 | 847.8492
3.0168 | 848.8908
3.0167 | 849.9324
3.0165 | 850.974
3.0163 | 852.0155
3.0162 | 853.0571
3.016 | 854.0987
3.0158 | 855.1402
3.0157 | 856.1818
3.0155 | 857.2233
3.0154 | 858.2649
3.0152 | 859.3065
3.015 | 860.3481
3.0149 | 861.3897
3.0147 | 862.4313
3.0146 | 863.4728
3.0144 | 864.5144
3.0142 | 865.556
3.0141 | 866.5975
3.0137 | 867.6391
3.0137 | 868.6806
3.0136 | 869.7221
3.0134 | 870.7637
3.0133 | 871.8053
3.0131 | 872.8469
3.0128 | 873.8884
3.0126 | 874.93
3.0126 | 875.9716
3.0123 | 877.0132
3.0121 | 878.0548
3.012 | 879.0964
3.0118 | 880.138
3.0117 | 881.1796
3.0115 | 882.2211
3.0113 | 883.2626
3.0112 | 884.3042
3.011 | 885.3458
3.0108 | 886.3873
3.0107 | 887.4289
3.0105 | 888.4705
3.0104 | 889.512
3.01 | 890.5536
3.0099 | 891.5951
3.0097 | 892.6367
3.0096 | 893.6783
3.0094 | 894.7198
3.0092 | 895.7614
3.0091 | 896.803
3.0089 | 897.8445
3.0087 | 898.8861
3.0086 | 899.9276
3.0084 | 900.9692
3.0081 | 902.0108
3.0081 | 903.0523
3.0078 | 904.0938
3.0076 | 905.1354
3.0075 | 906.177
3.0073 | 907.2186
3.0071 | 908.2602
3.007 | 909.3017
3.0068 | 910.3433
3.0067 | 911.3848
3.0063 | 912.4264
3.0063 | 913.4679
3.0062 | 914.5095
3.0058 | 915.5511
3.0057 | 916.5926
3.0055 | 917.6341
3.0054 | 918.6757
3.0052 | 919.7173
3.0049 | 920.7589
3.0049 | 921.8004
3.0046 | 922.842
3.0044 | 923.8836
3.0042 | 924.9251
3.0041 | 925.9666
3.0037 | 927.0082
3.0036 | 928.0497
3.0034 | 929.0913
3.0033 | 930.1329
3.0031 | 931.1744
3.0029 | 932.216
3.0028 | 933.2576
3.0025 | 934.2991
3.0025 | 935.3407
3.0021 | 936.3822
3.002 | 937.4238
3.0018 | 938.4654
3.0017 | 939.507
3.0015 | 940.5485
3.0013 | 941.59
3.001 | 942.6316
3.0008 | 943.6732
3.0007 | 944.7148
3.0004 | 945.7564
3.0002 | 946.798
3 | 947.8396
2.9999 | 948.8811
2.9997 | 949.9227
2.9996 | 950.9643
2.9994 | 952.0058
2.9991 | 953.0474
2.9989 | 954.0889
2.9987 | 955.1305
2.9986 | 956.172
2.9983 | 957.2136
2.9981 | 958.2551
2.9979 | 959.2967
2.9978 | 960.3382
2.9975 | 961.3798
2.9973 | 962.4213
2.9971 | 963.4629
2.997 | 964.5044
2.9967 | 965.546
2.9965 | 966.5876
2.9963 | 967.6292
2.9962 | 968.6707
2.9958 | 969.7122
2.9957 | 970.7538
2.9955 | 971.7954
2.9952 | 972.837
2.995 | 973.8786
2.9949 | 974.9202
2.9947 | 975.9618
2.9946 | 977.0034
2.9942 | 978.0449
2.9941 | 979.0864
2.9939 | 980.1279
2.9936 | 981.1694
2.9934 | 982.211
2.9933 | 983.2525
2.9931 | 984.2941
2.9928 | 985.3357
2.9926 | 986.3773
2.9925 | 987.4188
2.9921 | 988.4604
2.992 | 989.502
2.9917 | 990.5435
2.9915 | 991.5851
2.9913 | 992.6266
2.9912 | 993.6682
2.9908 | 994.7097
2.9907 | 995.7513
2.9905 | 996.7928
2.9902 | 997.8344
2.99 | 998.8759
2.9899 | 999.9175
2.9896 | 1000.959
2.9894 | 1002.001
2.9892 | 1003.042
2.9891 | 1004.084
2.9887 | 1005.125
2.9884 | 1006.167
2.9883 | 1007.208
2.9881 | 1008.25
2.9878 | 1009.292
2.9876 | 1010.333
2.9873 | 1011.375
2.9871 | 1012.416
2.987 | 1013.458
2.9867 | 1014.499
2.9865 | 1015.5408
2.9862 | 1016.5824
2.986 | 1017.624
2.9858 | 1018.6656
2.9857 | 1019.707
2.9854 | 1020.749
2.985 | 1021.79
2.9849 | 1022.832
2.9846 | 1023.873
2.9844 | 1024.915
2.9842 | 1025.956
2.9839 | 1026.998
2.9836 | 1028.04
2.9834 | 1029.081
2.9833 | 1030.123
2.9829 | 1031.164
2.9828 | 1032.206
2.9825 | 1033.247
2.9823 | 1034.289
2.982 | 1035.331
2.9817 | 1036.372
2.9815 | 1037.4136
2.9812 | 1038.455
2.981 | 1039.497
2.9807 | 1040.538
2.9804 | 1041.58
2.9802 | 1042.621
2.9799 | 1043.663
2.9797 | 1044.704
2.9796 | 1045.746
2.9791 | 1046.788
2.9789 | 1047.829
2.9786 | 1048.871
2.9784 | 1049.912
2.9781 | 1050.954
2.9779 | 1051.995
2.9776 | 1053.037
2.9773 | 1054.079
2.9771 | 1055.12
2.9768 | 1056.162
2.9767 | 1057.203
2.9763 | 1058.245
2.976 | 1059.286
2.9758 | 1060.328
2.9755 | 1061.3696
2.9752 | 1062.411
2.9749 | 1063.453
2.9747 | 1064.494
2.9744 | 1065.536
2.9741 | 1066.577
2.9739 | 1067.619
2.9736 | 1068.66
2.9733 | 1069.702
2.9729 | 1070.744
2.9726 | 1071.785
2.9725 | 1072.827
2.9721 | 1073.868
2.9718 | 1074.91
2.9715 | 1075.951
2.9713 | 1076.993
2.971 | 1078.0344
2.9708 | 1079.076
2.9704 | 1080.1176
2.9702 | 1081.159
2.9699 | 1082.201
2.9696 | 1083.242
2.9692 | 1084.284
2.9689 | 1085.325
2.9686 | 1086.367
2.9684 | 1087.408
2.9681 | 1088.45
2.9678 | 1089.492
2.9675 | 1090.533
2.9671 | 1091.575
2.9668 | 1092.616
2.9665 | 1093.658
2.9662 | 1094.699
2.9658 | 1095.741
2.9657 | 1096.7824
2.9652 | 1097.824
2.9649 | 1098.866
2.9647 | 1099.907
2.9642 | 1100.949
2.9639 | 1101.99
2.9637 | 1103.032
2.9634 | 1104.073
2.9631 | 1105.115
2.9628 | 1106.156
2.9625 | 1107.198
2.9621 | 1108.239
2.9618 | 1109.281
2.9615 | 1110.323
2.9612 | 1111.364
2.9608 | 1112.406
2.9604 | 1113.4472
2.9602 | 1114.489
2.9597 | 1115.53
2.9594 | 1116.572
2.9591 | 1117.613
2.9587 | 1118.655
2.9584 | 1119.696
2.9581 | 1120.738
2.9578 | 1121.779
2.9575 | 1122.821
2.957 | 1123.863
2.9566 | 1124.904
2.9563 | 1125.946
2.956 | 1126.9872
2.9557 | 1128.029
2.9554 | 1129.0704
2.9549 | 1130.112
2.9546 | 1131.154
2.9542 | 1132.195
2.9539 | 1133.237
2.9536 | 1134.278
2.9533 | 1135.32
2.9528 | 1136.361
2.9525 | 1137.403
2.952 | 1138.444
2.9516 | 1139.486
2.9513 | 1140.527
2.9508 | 1141.569
2.9505 | 1142.6104
2.9502 | 1143.652
2.9499 | 1144.694
2.9494 | 1145.735
2.9491 | 1146.777
2.9486 | 1147.818
2.9483 | 1148.86
2.9479 | 1149.901
2.9475 | 1150.943
2.9471 | 1151.984
2.9468 | 1153.026
2.9462 | 1154.067
2.946 | 1155.109
2.9455 | 1156.151
2.9452 | 1157.192
2.9447 | 1158.2336
2.9444 | 1159.275
2.9439 | 1160.317
2.9434 | 1161.358
2.9431 | 1162.4
2.9428 | 1163.441
2.9423 | 1164.483
2.9418 | 1165.524
2.9415 | 1166.566
2.941 | 1167.607
2.9407 | 1168.649
2.9402 | 1169.691
2.9397 | 1170.732
2.9392 | 1171.774
2.9389 | 1172.815
2.9386 | 1173.8568
2.9381 | 1174.898
2.9378 | 1175.94
2.9371 | 1176.981
2.9368 | 1178.023
2.9363 | 1179.064
2.936 | 1180.106
2.9355 | 1181.147
2.935 | 1182.189
2.9347 | 1183.231
2.9341 | 1184.272
2.9337 | 1185.3136
2.9333 | 1186.355
2.9328 | 1187.397
2.9323 | 1188.438
2.9318 | 1189.48
2.9315 | 1190.521
2.931 | 1191.563
2.9305 | 1192.604
2.93 | 1193.646
2.9295 | 1194.687
2.9291 | 1195.729
2.9286 | 1196.771
2.9281 | 1197.812
2.9276 | 1198.854
2.9271 | 1199.895
2.9266 | 1200.9368
2.9262 | 1201.978
2.9257 | 1203.02
2.9252 | 1204.061
2.9247 | 1205.103
2.9242 | 1206.144
2.9237 | 1207.186
2.9233 | 1208.227
2.9226 | 1209.269
2.9221 | 1210.311
2.9216 | 1211.352
2.9212 | 1212.3936
2.9207 | 1213.435
2.9202 | 1214.477
2.9195 | 1215.518
2.9191 | 1216.56
2.9184 | 1217.601
2.9179 | 1218.643
2.9175 | 1219.684
2.917 | 1220.726
2.9165 | 1221.768
2.9158 | 1222.809
2.9154 | 1223.851
2.9149 | 1224.892
2.9142 | 1225.934
2.9137 | 1226.975
2.9131 | 1228.0168
2.9126 | 1229.058
2.912 | 1230.1
2.9115 | 1231.141
2.9108 | 1232.183
2.9104 | 1233.224
2.9097 | 1234.266
2.9092 | 1235.307
2.9086 | 1236.349
2.9081 | 1237.391
2.9075 | 1238.432
2.9068 | 1239.474
2.9063 | 1240.515
2.9057 | 1241.5568
2.905 | 1242.598
2.9045 | 1243.64
2.9039 | 1244.681
2.9033 | 1245.723
2.9026 | 1246.764
2.902 | 1247.806
2.9013 | 1248.847
2.9008 | 1249.889
2.9002 | 1250.9304
2.8995 | 1251.972
2.8989 | 1253.014
2.8983 | 1254.055
2.8976 | 1255.097
2.897 | 1256.138
2.8963 | 1257.18
2.8957 | 1258.221
2.8949 | 1259.263
2.8942 | 1260.304
2.8936 | 1261.346
2.8929 | 1262.3872
2.8923 | 1263.429
2.8916 | 1264.4704
2.8908 | 1265.512
2.8902 | 1266.553
2.8895 | 1267.595
2.8887 | 1268.636
2.8881 | 1269.678
2.8873 | 1270.719
2.8865 | 1271.761
2.8858 | 1272.802
2.8852 | 1273.844
2.8844 | 1274.886
2.8837 | 1275.927
2.8829 | 1276.969
2.8823 | 1278.01
2.8815 | 1279.052
2.8807 | 1280.093
2.8799 | 1281.135
2.8792 | 1282.176
2.8784 | 1283.218
2.8776 | 1284.259
2.8768 | 1285.3008
2.876 | 1286.342
2.8754 | 1287.384
2.8744 | 1288.425
2.8737 | 1289.467
2.8728 | 1290.508
2.872 | 1291.55
2.8712 | 1292.591
2.8703 | 1293.633
2.8695 | 1294.674
2.8686 | 1295.716
2.8678 | 1296.758
2.867 | 1297.799
2.866 | 1298.841
2.8652 | 1299.882
2.8642 | 1300.924
2.8634 | 1301.965
2.8626 | 1303.007
2.8616 | 1304.048
2.8608 | 1305.09
2.8599 | 1306.131
2.8589 | 1307.1728
2.8579 | 1308.214
2.857 | 1309.256
2.8562 | 1310.297
2.8552 | 1311.339
2.8542 | 1312.38
2.8533 | 1313.422
2.8523 | 1314.463
2.8513 | 1315.505
2.8502 | 1316.546
2.8492 | 1317.588
2.8483 | 1318.6296
2.8471 | 1319.671
2.8462 | 1320.713
2.845 | 1321.754
2.8441 | 1322.796
2.8431 | 1323.837
2.842 | 1324.879
2.8408 | 1325.92
2.8399 | 1326.962
2.8387 | 1328.003
2.8376 | 1329.045
2.8365 | 1330.086
2.8353 | 1331.127
2.8342 | 1332.169
2.8331 | 1333.211
2.8318 | 1334.252
2.8307 | 1335.2936
2.8295 | 1336.335
2.8284 | 1337.377
2.8271 | 1338.418
2.8258 | 1339.46
2.8247 | 1340.501
2.8234 | 1341.543
2.8221 | 1342.584
2.821 | 1343.6256
2.8197 | 1344.6672
2.8184 | 1345.709
2.8171 | 1346.75
2.8158 | 1347.792
2.8145 | 1348.833
2.8131 | 1349.875
2.8118 | 1350.916
2.8103 | 1351.958
2.8091 | 1352.999
2.8078 | 1354.0408
2.8063 | 1355.0824
2.8049 | 1356.124
2.8034 | 1357.165
2.802 | 1358.207
2.8005 | 1359.248
2.7991 | 1360.29
2.7974 | 1361.331
2.796 | 1362.373
2.7945 | 1363.4144
2.7929 | 1364.456
2.7913 | 1365.497
2.7899 | 1366.539
2.7882 | 1367.58
2.7866 | 1368.622
2.785 | 1369.663
2.7834 | 1370.705
2.7816 | 1371.7464
2.78 | 1372.788
2.7784 | 1373.829
2.7766 | 1374.871
2.7749 | 1375.912
2.7732 | 1376.954
2.7713 | 1377.995
2.7695 | 1379.037
2.7679 | 1380.078
2.766 | 1381.12
2.764 | 1382.161
2.7623 | 1383.203
2.7603 | 1384.244
2.7584 | 1385.286
2.7566 | 1386.327
2.7545 | 1387.369
2.7526 | 1388.41
2.7507 | 1389.452
2.7487 | 1390.493
2.7466 | 1391.535
2.7445 | 1392.576
2.7426 | 1393.618
2.7405 | 1394.6592
2.7384 | 1395.701
2.7363 | 1396.742
2.734 | 1397.784
2.7318 | 1398.825
2.7297 | 1399.866
2.7274 | 1400.908
2.7252 | 1401.949
2.7229 | 1402.991
2.7205 | 1404.033
2.7182 | 1405.074
2.716 | 1406.115
2.7136 | 1407.157
2.711 | 1408.198
2.7087 | 1409.24
2.7061 | 1410.281
2.7037 | 1411.323
2.7011 | 1412.364
2.6986 | 1413.406
2.696 | 1414.447
2.6936 | 1415.489
2.6908 | 1416.53
2.6881 | 1417.572
2.6855 | 1418.613
2.6828 | 1419.655
2.68 | 1420.696
2.6773 | 1421.7376
2.6744 | 1422.779
2.6715 | 1423.821
2.6687 | 1424.862
2.6658 | 1425.903
2.6629 | 1426.945
2.6598 | 1427.9864
2.6569 | 1429.028
2.6537 | 1430.069
2.6507 | 1431.111
2.6476 | 1432.152
2.6444 | 1433.1936
2.6411 | 1434.235
2.6379 | 1435.277
2.6345 | 1436.318
2.6313 | 1437.36
2.6281 | 1438.401
2.6245 | 1439.442
2.6211 | 1440.484
2.6176 | 1441.525
2.6139 | 1442.567
2.6105 | 1443.608
2.6068 | 1444.65
2.6029 | 1445.691
2.5992 | 1446.733
2.5953 | 1447.774
2.5915 | 1448.816
2.5877 | 1449.857
2.5837 | 1450.898
2.5795 | 1451.94
2.5756 | 1452.981
2.5713 | 1454.023
2.5669 | 1455.064
2.5627 | 1456.106
2.5584 | 1457.147
2.5539 | 1458.188
2.5495 | 1459.23
2.5447 | 1460.271
2.54 | 1461.3128
2.5353 | 1462.354
2.5305 | 1463.396
2.5255 | 1464.437
2.5205 | 1465.478
2.5155 | 1466.52
2.51 | 1467.561
2.505 | 1468.603
2.4995 | 1469.644
2.4939 | 1470.686
2.4882 | 1471.7272
2.4827 | 1472.769
2.4768 | 1473.81
2.4708 | 1474.851
2.465 | 1475.8928
2.4587 | 1476.934
2.4524 | 1477.976
2.4461 | 1479.017
2.4395 | 1480.058
2.4327 | 1481.1
2.426 | 1482.141
2.4192 | 1483.183
2.4121 | 1484.224
2.4047 | 1485.265
2.3974 | 1486.307
2.3897 | 1487.348
2.3818 | 1488.3896
2.3737 | 1489.431
2.3658 | 1490.472
2.3572 | 1491.514
2.3485 | 1492.5552
2.3398 | 1493.597
2.3306 | 1494.638
2.3211 | 1495.679
2.3114 | 1496.721
2.3018 | 1497.762
2.2913 | 1498.804
2.2806 | 1499.845
2.2698 | 1500.886
2.2584 | 1501.928
2.2463 | 1502.969
2.2338 | 1504.01
2.2214 | 1505.052
2.2077 | 1506.093
2.1935 | 1507.1344
2.1784 | 1508.176
2.163 | 1509.217
2.1461 | 1510.258
2.1282 | 1511.3
2.1088 | 1512.341
2.0888 | 1513.383
2.0658 | 1514.424
2.0401 | 1515.465
2.0111 | 1516.506
2.0012 | 1517.4928
2.0006 | 1518.361
2.0004 | 1519.129
2.0004 | 1519.815
2.0006 | 1520.43
2.0004 | 1520.981
2.0006 | 1521.4752
2.0006 | 1521.9184
2.0006 | 1522.316
2.0004 | 1522.673
2.0006 | 1522.9936
2.0006 | 1523.283
2.0003 | 1523.545
2.0004 | 1523.783
2.0004 | 1524.001
2.0004 | 1524.201
2.0004 | 1524.385
2.0004 | 1524.556
2.0006 | 1524.715
2.0006 | 1524.863
2.0004 | 1525.003
2.0006 | 1525.134
2.0006 | 1525.258
2.0006 | 1525.376
2.0004 | 1525.489
2.0004 | 1525.596
2.0006 | 1525.698
2.0006 | 1525.796
2.0006 | 1525.89
2.0004 | 1525.981
2.0006 | 1526.068
2.0004 | 1526.151
2.0006 | 1526.232
2.0006 | 1526.31
2.0006 | 1526.386
2.0006 | 1526.459
2.0006 | 1526.529
2.0006 | 1526.598
2.0006 | 1526.664
2.0006 | 1526.729
2.0006 | 1526.791
2.0006 | 1526.852
2.0004 | 1526.912
2.0006 | 1526.9696
2.0006 | 1527.026
2.0006 | 1527.081
2.0006 | 1527.135
2.0006 | 1527.187
2.0006 | 1527.238
2.0006 | 1527.288
2.0006 | 1527.337
2.0006 | 1527.3856
2.0006 | 1527.433
2.0006 | 1527.479
2.0006 | 1527.524
2.0006 | 1527.569
2.0006 | 1527.612
2.0006 | 1527.655
2.0006 | 1527.6976
2.0006 | 1527.7392
2.0004 | 1527.78
2.0006 | 1527.82
2.0006 | 1527.86
2.0006 | 1527.899
2.0006 | 1527.937
2.0006 | 1527.975
2.0004 | 1528.012
2.0006 | 1528.049
2.0006 | 1528.086
2.0006 | 1528.1216
2.0006 | 1528.1568
2.0006 | 1528.192
2.0006 | 1528.226
2.0006 | 1528.26
2.0006 | 1528.294
2.0006 | 1528.327
2.0006 | 1528.36
2.0004 | 1528.393
2.0006 | 1528.425
2.0006 | 1528.456
2.0006 | 1528.488
2.0006 | 1528.519
2.0006 | 1528.55
2.0006 | 1528.58
2.0006 | 1528.61
2.0006 | 1528.64
2.0006 | 1528.669
2.0006 | 1528.699
2.0006 | 1528.727
2.0006 | 1528.756
2.0006 | 1528.784
2.0006 | 1528.812
2.0006 | 1528.84
2.0006 | 1528.868
2.0006 | 1528.895
2.0006 | 1528.922
2.0006 | 1528.949
2.0006 | 1528.976
2.0006 | 1529.002
2.0004 | 1529.028
2.0006 | 1529.054
2.0006 | 1529.08
2.0006 | 1529.106
2.0006 | 1529.131
2.0006 | 1529.156
2.0006 | 1529.181
2.0004 | 1529.206
2.0006 | 1529.2304
2.0004 | 1529.255
2.0006 | 1529.279
2.0006 | 1529.303
2.0006 | 1529.327
2.0006 | 1529.351
2.0004 | 1529.374
2.0006 | 1529.397
2.0006 | 1529.42
2.0006 | 1529.444
2.0006 | 1529.466
2.0004 | 1529.489
2.0006 | 1529.511
2.0006 | 1529.534
2.0006 | 1529.556
2.0006 | 1529.578
2.0004 | 1529.6
2.0006 | 1529.622
2.0006 | 1529.644
2.0006 | 1529.665
2.0006 | 1529.687
2.0006 | 1529.708
2.0006 | 1529.729
2.0006 | 1529.75
2.0006 | 1529.769