## Sheet1
2voltage | 2capacity | 248.0voltage | 248.0capacity | 496.0voltage | 496.0capacity | 744.0voltage | 744.0capacity | 992.0voltage | 992.0capacity | 1240.0voltage | 1240.0capacity
3.693 | 0 | 3.3833 | 0 | 3.2293 | 0 | 3.1149 | 0 | 3.172 | 0 | 3.1617 | 0
3.5467 | 1.041817 | 3.0817 | 1.041606 | 2.8363 | 1.041581 | 2.7301 | 1.041575 | 2.6799 | 1.041539 | 2.6438 | 1.041658
3.4018 | 2.083617 | 2.8351 | 2.083214 | 2.5417 | 2.083156 | 2.3939 | 2.083117 | 2.319 | 2.083158 | 2.2612 | 2.083194
3.3269 | 3.125417 | 2.7022 | 3.124789 | 2.3676 | 3.124708 | 2.1843 | 3.124669 | 2.1021 | 3.124644 | 2.0347 | 3.1223
3.2879 | 4.1672 | 2.6159 | 4.166367 | 2.2486 | 4.166239 | 2.045 | 4.166228 | 2.0068 | 4.142294 | 2.0024 | 4.078789
3.261 | 5.208989 | 2.5534 | 5.207936 | 2.1518 | 5.207733 | 2.0031 | 5.171825 | 2.0008 | 5.058031 | 2.0005 | 4.919072
3.2424 | 6.25075 | 2.5012 | 6.249458 | 2.0716 | 6.249247 | 2.0006 | 6.087364 | 2.0005 | 5.884431 | 2.0005 | 5.675603
3.229 | 7.292522 | 2.4548 | 7.290981 | 2.0089 | 7.287869 | 2.0006 | 6.928028 | 2.0005 | 6.642517 | 2.0005 | 6.367411
3.2193 | 8.334267 | 2.4114 | 8.332503 | 2.001 | 8.277283 | 2.0005 | 7.708833 | 2.0005 | 7.345278 | 2.0005 | 7.006389
3.2116 | 9.376011 | 2.3706 | 9.374028 | 2.0005 | 9.199586 | 2.0005 | 8.439411 | 2.0006 | 8.001433 | 2.0005 | 7.6004
3.2053 | 10.41776 | 2.3319 | 10.41556 | 2.0006 | 10.06465 | 2.0005 | 9.126119 | 2.0005 | 8.616886 | 2.0005 | 8.155286
3.2001 | 11.45951 | 2.2951 | 11.45708 | 2.0006 | 10.88073 | 2.0005 | 9.7743 | 2.0005 | 9.196081 | 2.0005 | 8.675592
3.1954 | 12.50127 | 2.2564 | 12.49861 | 2.0005 | 11.65348 | 2.0005 | 10.38774 | 2.0006 | 9.742606 | 2.0005 | 9.164703
3.1912 | 13.54302 | 2.219 | 13.54011 | 2.0005 | 12.38762 | 2.0005 | 10.96975 | 2.0005 | 10.25954 | 2.0005 | 9.625408
3.1874 | 14.58477 | 2.1797 | 14.581675 | 2.0005 | 13.08569 | 2.0005 | 11.52327 | 2.0006 | 10.74914 | 2.0006 | 10.05999
3.1841 | 15.62652 | 2.1417 | 15.62316 | 2.0005 | 13.75109 | 2.0005 | 12.0496 | 2.0005 | 11.213325 | 2.0005 | 10.470175
3.1809 | 16.66827 | 2.1033 | 16.66466 | 2.0005 | 14.38626 | 2.0005 | 12.55079 | 2.0005 | 11.653675 | 2.0005 | 10.85763
3.1779 | 17.71004 | 2.0641 | 17.70628 | 2.0005 | 14.99297 | 2.0005 | 13.02856 | 2.0005 | 12.07168 | 2.0005 | 11.2235
3.175 | 18.75178 | 2.024 | 18.74781 | 2.0005 | 15.57307 | 2.0005 | 13.48409 | 2.0005 | 12.46841 | 2.0005 | 11.56906
3.1724 | 19.79354 | 2.0021 | 19.77868 | 2.0005 | 16.128025 | 2.0005 | 13.91843 | 2.0005 | 12.84484 | 2.0006 | 11.89526
3.1698 | 20.83528 | 2.0006 | 20.76249 | 2.0005 | 16.65918 | 2.0005 | 14.33253 | 2.0005 | 13.20186 | 2.0005 | 12.20295
3.1674 | 21.87703 | 2.0003 | 21.69723 | 2.0005 | 17.16731 | 2.0005 | 14.72708 | 2.0005 | 13.54039 | 2.0005 | 12.49325
3.1651 | 22.91877 | 2.0003 | 22.58716 | 2.0006 | 17.65309 | 2.0005 | 15.10287 | 2.0005 | 13.86117 | 2.0003 | 12.76774
3.1629 | 23.96052 | 2.0003 | 23.43531 | 2.0006 | 18.11756 | 2.0005 | 15.46066 | 2.0005 | 14.16495 | 2.0005 | 13.0262
3.1606 | 25.00226 | 2.0005 | 24.24431 | 2.0005 | 18.5614 | 2.0006 | 15.801025 | 2.0006 | 14.45253 | 2.0005 | 13.26934
3.1585 | 26.04401 | 2.0005 | 25.01653 | 2.0005 | 18.98541 | 2.0006 | 16.12453 | 2.0003 | 14.72561 | 2.0005 | 13.49805
3.1564 | 27.08575 | 2.0003 | 25.75344 | 2.0006 | 19.3901 | 2.0005 | 16.432 | 2.0005 | 14.98338 | 2.0005 | 13.71311
3.1543 | 28.12749 | 2.0005 | 26.45639 | 2.0005 | 19.77634 | 2.0005 | 16.72367 | 2.0003 | 15.22658 | 2.0005 | 13.915525
3.1524 | 29.16924 | 2.0005 | 27.12655 | 2.0006 | 20.1443 | 2.0003 | 17.00109 | 2.0005 | 15.45596 | 2.0005 | 14.10552
3.1506 | 30.21098 | 2.0005 | 27.76509 | 2.0006 | 20.49481 | 2.0003 | 17.26371 | 2.0005 | 15.67233 | 2.0005 | 14.28394
3.1487 | 31.25272 | 2.0005 | 28.37306 | 2.0006 | 20.82824 | 2.0005 | 17.51178 | 2.0005 | 15.87625 | 2.0005 | 14.45143
3.1469 | 32.29447 | 2.0005 | 28.95156 | 2.0005 | 21.14534 | 2.0005 | 17.74616 | 2.0005 | 16.06829 | 2.0005 | 14.60862
3.1453 | 33.33622 | 2.0005 | 29.50111 | 2.0006 | 21.44666 | 2.0005 | 17.96758 | 2.0005 | 16.24908 | 2.0005 | 14.75613
3.1435 | 34.37796 | 2.0005 | 30.02281 | 2.0005 | 21.73285 | 2.0005 | 18.176475 | 2.0005 | 16.41911 | 2.0005 | 14.89451
3.1419 | 35.4197 | 2.0005 | 30.51786 | 2.0005 | 22.0061 | 2.0005 | 18.37341 | 2.0005 | 16.57895 | 2.0005 | 15.0243
3.1404 | 36.46145 | 2.0005 | 30.98713 | 2.0005 | 22.26439 | 2.0005 | 18.55896 | 2.0005 | 16.72918 | 2.0005 | 15.14602
3.139 | 37.50319 | 2.0005 | 31.43182 | 2.0005 | 22.50875 | 2.0005 | 18.733825 | 2.0005 | 16.87034 | 2.0005 | 15.26019
3.1375 | 38.54494 | 2.0005 | 31.85294 | 2.0005 | 22.7401 | 2.0005 | 18.89834 | 2.0005 | 17.002925 | 2.0005 | 15.36727
3.1362 | 39.58668 | 2.0003 | 32.251525 | 2.0005 | 22.959025 | 2.0005 | 19.05286 | 2.0005 | 17.12737 | 2.0005 | 15.46769
3.1349 | 40.62843 | 2.0005 | 32.62849 | 2.0005 | 23.16618 | 2.0005 | 19.19807 | 2.0005 | 17.24421 | 2.0005 | 15.56194
3.1336 | 41.67017 | 2.0005 | 32.984925 | 2.0005 | 23.3622 | 2.0005 | 19.334475 | 2.0005 | 17.35387 | 2.0005 | 15.65038
3.1324 | 42.71192 | 2.0005 | 33.32174 | 2.0005 | 23.54732 | 2.0005 | 19.46252 | 2.0005 | 17.45687 | 2.0005 | 15.73343
3.1314 | 43.75367 | 2.0006 | 33.64035 | 2.0005 | 23.72209 | 2.0005 | 19.58273 | 2.0005 | 17.55349 | 2.0005 | 15.81146
3.1303 | 44.79541 | 2.0005 | 33.94154 | 2.0006 | 23.88719 | 2.0005 | 19.69563 | 2.0005 | 17.64427 | 2.0005 | 15.88484
3.1291 | 45.83715 | 2.0006 | 34.22617 | 2.0005 | 24.04309 | 2.0006 | 19.80169 | 2.0005 | 17.729625 | 2.0006 | 15.95386
3.1283 | 46.87889 | 2.0005 | 34.49757 | 2.0005 | 24.19026 | 2.0005 | 19.901175 | 2.0005 | 17.80966 | 2.0005 | 16.01884
3.1272 | 47.92064 | 2.0005 | 34.75282 | 2.0005 | 24.32921 | 2.0006 | 19.99461 | 2.0005 | 17.88484 | 2.0005 | 16.08006
3.1264 | 48.96239 | 2.0005 | 34.99406 | 2.0005 | 24.46045 | 2.0005 | 20.08239 | 2.0005 | 17.95555 | 2.0005 | 16.13777
3.1256 | 50.00413 | 2.0005 | 35.22253 | 2.0006 | 24.58437 | 2.0006 | 20.16491 | 2.0005 | 18.02207 | 2.0006 | 16.192225
3.1246 | 51.04586 | 2.0005 | 35.43916 | 2.0005 | 24.70144 | 2.0006 | 20.24252 | 2.0005 | 18.08471 | 2.0005 | 16.24368
3.1238 | 52.08759 | 2.0005 | 35.644825 | 2.0005 | 24.81222 | 2.0006 | 20.31557 | 2.0005 | 18.14374 | 2.0005 | 16.29234
3.1232 | 53.12933 | 2.0005 | 35.84007 | 2.0005 | 24.91688 | 2.0006 | 20.38436 | 2.0005 | 18.1994 | 2.0006 | 16.33839
3.1224 | 54.17106 | 2.0005 | 36.02554 | 2.0005 | 25.0159 | 2.0006 | 20.44925 | 2.0005 | 18.25195 | 2.0005 | 16.38201
3.1217 | 55.21279 | 2.0005 | 36.20199 | 2.0005 | 25.10979 | 2.0006 | 20.51049 | 2.0005 | 18.30164 | 2.0006 | 16.42339
3.1211 | 56.25453 | 2.0005 | 36.36996 | 2.0006 | 25.19867 | 2.0005 | 20.56833 | 2.0005 | 18.34868 | 2.0005 | 16.46266
3.1204 | 57.29628 | 2.0005 | 36.52996 | 2.0005 | 25.28291 | 2.0005 | 20.62304 | 2.0005 | 18.3932 | 2.0005 | 16.49998
3.1198 | 58.33801 | 2.0005 | 36.68252 | 2.0005 | 25.36286 | 2.0005 | 20.67483 | 2.0006 | 18.435425 | 2.0005 | 16.53549
3.1191 | 59.37974 | 2.0005 | 36.82805 | 2.0005 | 25.43879 | 2.0005 | 20.72391 | 2.0006 | 18.4755 | 2.0005 | 16.5693
3.1186 | 60.42147 | 2.0005 | 36.96707 | 2.0005 | 25.51099 | 2.0006 | 20.77049 | 2.0006 | 18.51359 | 2.0005 | 16.60154
3.118 | 61.46322 | 2.0005 | 37.09974 | 2.0005 | 25.57966 | 2.0006 | 20.81474 | 2.0005 | 18.54985 | 2.0005 | 16.63231
3.1175 | 62.50497 | 2.0005 | 37.22653 | 2.0006 | 25.645025 | 2.0006 | 20.85685 | 2.0005 | 18.58437 | 2.0005 | 16.66171
3.117 | 63.54669 | 2.0005 | 37.34771 | 2.0005 | 25.7073 | 2.0006 | 20.89695 | 2.0006 | 18.61725 | 2.0005 | 16.68981
3.1164 | 64.58844 | 2.0005 | 37.46363 | 2.0005 | 25.76672 | 2.0005 | 20.93515 | 2.0005 | 18.64863 | 2.0005 | 16.71671
3.1159 | 65.63017 | 2.0005 | 37.57455 | 2.0006 | 25.82345 | 2.0005 | 20.97162 | 2.0005 | 18.678625 | 2.0005 | 16.74249
3.1154 | 66.67191 | 2.0005 | 37.6807 | 2.0005 | 25.87767 | 2.0006 | 21.00647 | 2.0005 | 18.7073 | 2.0005 | 16.76721
3.1149 | 67.71364 | 2.0005 | 37.78236 | 2.0005 | 25.92955 | 2.0005 | 21.03979 | 2.0005 | 18.73474 | 2.0006 | 16.79092
3.1144 | 68.75539 | 2.0005 | 37.87974 | 2.0005 | 25.97924 | 2.0006 | 21.07171 | 2.0005 | 18.76105 | 2.0005 | 16.81369
3.1141 | 69.79712 | 2.0005 | 37.9731 | 2.0005 | 26.026825 | 2.0005 | 21.10231 | 2.0005 | 18.78628 | 2.0005 | 16.83557
3.1136 | 70.83886 | 2.0005 | 38.06258 | 2.0005 | 26.07245 | 2.0006 | 21.13169 | 2.0005 | 18.81054 | 2.0006 | 16.85456
3.1133 | 71.88061 | 2.0005 | 38.14841 | 2.0005 | 26.11626 | 2.0005 | 21.1599 | 2.0005 | 18.83386
3.113 | 72.92233 | 2.0005 | 38.23076 | 2.0006 | 26.15835 | 2.0006 | 21.18705 | 2.0005 | 18.85629
3.1125 | 73.96406 | 2.0005 | 38.30984 | 2.0005 | 26.198825 | 2.0006 | 21.21319 | 2.0005 | 18.8779
3.1122 | 75.0058 | 2.0005 | 38.38579 | 2.0005 | 26.237775 | 2.0006 | 21.23839 | 2.0005 | 18.88839
3.1119 | 76.04754 | 2.0005 | 38.45877 | 2.0005 | 26.27529 | 2.0005 | 21.2627
3.1114 | 77.08929 | 2.0005 | 38.5289 | 2.0005 | 26.31145 | 2.0005 | 21.28617
3.1111 | 78.13103 | 2.0005 | 38.59636 | 2.0005 | 26.34633 | 2.0006 | 21.30885
3.1107 | 79.17278 | 2.0005 | 38.661275 | 2.0006 | 26.38001 | 2.0006 | 21.33076
3.1104 | 80.21452 | 2.0005 | 38.72377 | 2.0005 | 26.41256 | 2.0005 | 21.35196
3.1101 | 81.25627 | 2.0005 | 38.78396 | 2.0005 | 26.44403 | 2.0006 | 21.35613
3.1098 | 82.29801 | 2.0005 | 38.84199 | 2.0005 | 26.47451
3.1094 | 83.33975 | 2.0005 | 38.89795 | 2.0006 | 26.50403
3.1093 | 84.38148 | 2.0005 | 38.95196 | 2.0005 | 26.53265
3.109 | 85.42322 | 2.0006 | 39.00411 | 2.0005 | 26.56042
3.1086 | 86.46497 | 2.0005 | 39.05454 | 2.0006 | 26.58735
3.1083 | 87.50669 | 2.0005 | 39.10331 | 2.0006 | 26.61352
3.108 | 88.54844 | 2.0005 | 39.15052 | 2.0005 | 26.63896
3.1078 | 89.59018 | 2.0005 | 39.19624 | 2.0005 | 26.66371
3.1075 | 90.63193 | 2.0005 | 39.24059 | 2.0005 | 26.68781
3.1073 | 91.67368 | 2.0005 | 39.28362 | 2.0006 | 26.71126
3.107 | 92.71542 | 2.0005 | 39.32542 | 2.0005 | 26.7341
3.1067 | 93.75717 | 2.0005 | 39.36603 | 2.0005 | 26.75638
3.1065 | 94.79891 | 2.0005 | 39.40553 | 2.0005 | 26.77811
3.1064 | 95.84066 | 2.0006 | 39.44401 | 2.0006 | 26.79931
3.1061 | 96.8824 | 2.0005 | 39.4815 | 2.0006 | 26.80558
3.1059 | 97.92414 | 2.0005 | 39.51806
3.1056 | 98.96589 | 2.0005 | 39.55375
3.1054 | 100.0076 | 2.0005 | 39.58861
3.1051 | 101.0494 | 2.0005 | 39.62268
3.1049 | 102.0911 | 2.0005 | 39.65599
3.1048 | 103.1329 | 2.0005 | 39.68859
3.1044 | 104.1746 | 2.0005 | 39.72052
3.1043 | 105.2163 | 2.0005 | 39.75181
3.1041 | 106.2581 | 2.0005 | 39.78251
3.104 | 107.2998 | 2.0005 | 39.812625
3.1038 | 108.3416 | 2.0005 | 39.84219
3.1036 | 109.3833 | 2.0005 | 39.871225
3.1033 | 110.4251 | 2.0005 | 39.89977
3.1032 | 111.4668 | 2.0005 | 39.92783
3.103 | 112.5085 | 2.0005 | 39.95544
3.1028 | 113.5503 | 2.0005 | 39.98263
3.1027 | 114.592 | 2.0005 | 40.00941
3.1025 | 115.6338 | 2.0006 | 40.03579
3.1023 | 116.6755 | 2.0005 | 40.06177
3.1022 | 117.7172 | 2.0005 | 40.08738
3.102 | 118.759 | 2.0005 | 40.11263
3.1017 | 119.8007 | 2.0005 | 40.13754
3.1015 | 120.8425 | 2.0005 | 40.16213
3.1014 | 121.8842 | 2.0005 | 40.186375
3.1012 | 122.9259 | 2.0005 | 40.21032
3.1011 | 123.9677 | 2.0005 | 40.23394
3.1009 | 125.0094 | 2.0005 | 40.25731
3.1009 | 126.0512 | 2.0005 | 40.2804
3.1007 | 127.0929 | 2.0005 | 40.3032
3.1006 | 128.1347 | 2.0005 | 40.32574
3.1004 | 129.1764 | 2.0005 | 40.348025
3.1002 | 130.2182 | 2.0005 | 40.370075
3.1001 | 131.2599 | 2.0005 | 40.39189
3.0999 | 132.3016 | 2.0005 | 40.41347
3.0998 | 133.3434 | 2.0005 | 40.43484
3.0996 | 134.3851 | 2.0005 | 40.45596
3.0994 | 135.4269 | 2.0005 | 40.474775
3.0993 | 136.4686
3.0993 | 137.5103
3.0991 | 138.5521
3.099 | 139.5938
3.0988 | 140.6356
3.0986 | 141.6773
3.0986 | 142.719
3.0983 | 143.7608
3.0983 | 144.8025
3.0981 | 145.8443
3.098 | 146.886
3.0978 | 147.9277
3.0977 | 148.9695
3.0975 | 150.0112
3.0975 | 151.053
3.0973 | 152.0947
3.0973 | 153.1365
3.0972 | 154.1782
3.097 | 155.22
3.0969 | 156.2617
3.0969 | 157.3034
3.0967 | 158.3452
3.0965 | 159.3869
3.0964 | 160.4287
3.0962 | 161.4704
3.0962 | 162.5122
3.0961 | 163.5539
3.0959 | 164.5956
3.0957 | 165.6374
3.0957 | 166.6791
3.0956 | 167.7209
3.0954 | 168.7626
3.0952 | 169.8044
3.0952 | 170.8461
3.0951 | 171.8878
3.0949 | 172.9296
3.0949 | 173.9714
3.0948 | 175.0131
3.0946 | 176.0548
3.0946 | 177.0966
3.0944 | 178.1383
3.0943 | 179.1801
3.0941 | 180.2218
3.0941 | 181.2636
3.094 | 182.3053
3.0938 | 183.347
3.0936 | 184.3888
3.0936 | 185.4305
3.0936 | 186.4723
3.0935 | 187.514
3.0933 | 188.5557
3.0931 | 189.5974
3.0931 | 190.6392
3.093 | 191.681
3.093 | 192.7227
3.0928 | 193.7644
3.0927 | 194.8062
3.0927 | 195.8479
3.0925 | 196.8896
3.0923 | 197.9314
3.0923 | 198.9731
3.0922 | 200.0149
3.0922 | 201.0566
3.0919 | 202.0984
3.0919 | 203.1401
3.0919 | 204.1819
3.0917 | 205.2236
3.0915 | 206.2654
3.0915 | 207.3071
3.0914 | 208.3488
3.0912 | 209.3906
3.0912 | 210.4323
3.0911 | 211.4741
3.0909 | 212.5158
3.0909 | 213.5576
3.0907 | 214.5993
3.0907 | 215.6411
3.0906 | 216.6828
3.0906 | 217.7246
3.0904 | 218.7663
3.0902 | 219.808
3.0901 | 220.8498
3.0901 | 221.8915
3.0899 | 222.9332
3.0899 | 223.975
3.0898 | 225.0167
3.0898 | 226.0585
3.0896 | 227.1002
3.0894 | 228.142
3.0894 | 229.1837
3.0893 | 230.2254
3.0891 | 231.2672
3.0891 | 232.3089
3.089 | 233.3507
3.089 | 234.3924
3.0888 | 235.4342
3.0888 | 236.4759
3.0886 | 237.5177
3.0886 | 238.5594
3.0885 | 239.6012
3.0883 | 240.6429
3.0883 | 241.6846
3.0881 | 242.7263
3.0881 | 243.7681
3.088 | 244.8098
3.0878 | 245.8516
3.0878 | 246.8933
3.0877 | 247.9351
3.0877 | 248.9768
3.0875 | 250.0186
3.0875 | 251.0603
3.0873 | 252.102
3.0872 | 253.1438
3.0872 | 254.1855
3.087 | 255.2272
3.087 | 256.269
3.0869 | 257.3107
3.0869 | 258.3525
3.0869 | 259.3942
3.0867 | 260.4359
3.0865 | 261.4777
3.0865 | 262.5194
3.0864 | 263.5612
3.0864 | 264.6029
3.0862 | 265.6446
3.086 | 266.6864
3.086 | 267.7281
3.0859 | 268.7699
3.0859 | 269.8116
3.0857 | 270.8533
3.0857 | 271.8951
3.0856 | 272.9368
3.0854 | 273.9786
3.0854 | 275.0203
3.0852 | 276.062
3.0852 | 277.1038
3.0851 | 278.1455
3.0849 | 279.1872
3.0849 | 280.229
3.0848 | 281.2707
3.0848 | 282.3124
3.0846 | 283.3542
3.0846 | 284.3959
3.0844 | 285.4377
3.0844 | 286.4794
3.0843 | 287.5212
3.0843 | 288.5629
3.0841 | 289.6046
3.0841 | 290.6463
3.084 | 291.6881
3.0838 | 292.7298
3.0838 | 293.7716
3.0836 | 294.8133
3.0836 | 295.855
3.0835 | 296.8968
3.0835 | 297.9385
3.0833 | 298.9803
3.0831 | 300.022
3.0831 | 301.0637
3.0831 | 302.1054
3.083 | 303.1472
3.0828 | 304.189
3.0828 | 305.2307
3.0828 | 306.2724
3.0827 | 307.3142
3.0825 | 308.3559
3.0825 | 309.3976
3.0823 | 310.4394
3.0822 | 311.4811
3.0822 | 312.5228
3.082 | 313.5646
3.082 | 314.6063
3.0819 | 315.648
3.0819 | 316.6898
3.0817 | 317.7315
3.0817 | 318.7733
3.0815 | 319.815
3.0815 | 320.8567
3.0814 | 321.8985
3.0812 | 322.9402
3.0812 | 323.9819
3.081 | 325.0237
3.081 | 326.0654
3.0809 | 327.1072
3.0809 | 328.1489
3.0807 | 329.1906
3.0807 | 330.2323
3.0806 | 331.2741
3.0806 | 332.3158
3.0804 | 333.3575
3.0802 | 334.3992
3.0802 | 335.441
3.0801 | 336.4827
3.0801 | 337.5245
3.0799 | 338.5662
3.0799 | 339.6079
3.0798 | 340.6496
3.0798 | 341.6914
3.0796 | 342.7331
3.0796 | 343.7748
3.0794 | 344.8166
3.0794 | 345.8583
3.0793 | 346.9
3.0791 | 347.9418
3.0791 | 348.9835
3.0789 | 350.0252
3.0789 | 351.0669
3.0788 | 352.1086
3.0788 | 353.1504
3.0786 | 354.1921
3.0786 | 355.2338
3.0785 | 356.2756
3.0783 | 357.3173
3.0783 | 358.359
3.0781 | 359.4008
3.0781 | 360.4425
3.078 | 361.4842
3.078 | 362.526
3.0778 | 363.5677
3.0777 | 364.6094
3.0777 | 365.6512
3.0775 | 366.693
3.0773 | 367.7347
3.0773 | 368.7764
3.0773 | 369.8181
3.0772 | 370.8598
3.077 | 371.9016
3.077 | 372.9433
3.0769 | 373.9851
3.0769 | 375.0268
3.0767 | 376.0685
3.0767 | 377.1102
3.0765 | 378.152
3.0765 | 379.1936
3.0764 | 380.2353
3.0764 | 381.2771
3.0762 | 382.3188
3.076 | 383.3605
3.076 | 384.4023
3.0759 | 385.444
3.0757 | 386.4857
3.0757 | 387.5274
3.0756 | 388.5691
3.0754 | 389.6109
3.0754 | 390.6526
3.0754 | 391.6943
3.0752 | 392.736
3.0751 | 393.7777
3.0751 | 394.8195
3.0751 | 395.8612
3.0749 | 396.9029
3.0748 | 397.9447
3.0748 | 398.9864
3.0746 | 400.0281
3.0744 | 401.0698
3.0744 | 402.1115
3.0743 | 403.1532
3.0741 | 404.195
3.0741 | 405.2368
3.0739 | 406.2785
3.0739 | 407.3202
3.0738 | 408.3619
3.0736 | 409.4036
3.0736 | 410.4453
3.0736 | 411.4871
3.0735 | 412.5288
3.0733 | 413.5706
3.0733 | 414.6122
3.0731 | 415.654
3.0731 | 416.6957
3.073 | 417.7374
3.073 | 418.7791
3.0728 | 419.8209
3.0727 | 420.8626
3.0727 | 421.9044
3.0725 | 422.9461
3.0725 | 423.9878
3.0723 | 425.0296
3.0722 | 426.0713
3.0722 | 427.113
3.072 | 428.1547
3.072 | 429.1964
3.0718 | 430.2382
3.0717 | 431.2799
3.0717 | 432.3216
3.0715 | 433.3633
3.0715 | 434.4051
3.0714 | 435.4468
3.0714 | 436.4885
3.0712 | 437.5302
3.071 | 438.572
3.071 | 439.6137
3.0709 | 440.6555
3.0709 | 441.6972
3.0707 | 442.7388
3.0707 | 443.7806
3.0706 | 444.8224
3.0706 | 445.864
3.0704 | 446.9058
3.0702 | 447.9476
3.0702 | 448.9893
3.0701 | 450.031
3.0701 | 451.0727
3.0699 | 452.1144
3.0699 | 453.1561
3.0698 | 454.1979
3.0698 | 455.2396
3.0696 | 456.2813
3.0694 | 457.3231
3.0694 | 458.3648
3.0693 | 459.4066
3.0691 | 460.4483
3.0691 | 461.49
3.0689 | 462.5317
3.0689 | 463.5735
3.0688 | 464.6152
3.0688 | 465.6569
3.0686 | 466.6987
3.0685 | 467.7404
3.0685 | 468.7821
3.0685 | 469.8238
3.0681 | 470.8656
3.0681 | 471.9072
3.068 | 472.949
3.068 | 473.9907
3.0678 | 475.0324
3.0678 | 476.0742
3.0677 | 477.1159
3.0677 | 478.1576
3.0675 | 479.1993
3.0673 | 480.241
3.0672 | 481.2828
3.0672 | 482.3245
3.0672 | 483.3662
3.067 | 484.4079
3.0668 | 485.4496
3.0668 | 486.4914
3.0667 | 487.5331
3.0667 | 488.5748
3.0665 | 489.6165
3.0664 | 490.6583
3.0664 | 491.7
3.0662 | 492.7417
3.066 | 493.7834
3.066 | 494.8252
3.0659 | 495.8669
3.0659 | 496.9087
3.0657 | 497.9504
3.0657 | 498.9921
3.0656 | 500.0338
3.0654 | 501.0756
3.0654 | 502.1173
3.0652 | 503.159
3.0651 | 504.2007
3.0651 | 505.2424
3.0649 | 506.2842
3.0649 | 507.326
3.0647 | 508.3676
3.0646 | 509.4094
3.0646 | 510.4511
3.0644 | 511.4928
3.0643 | 512.5345
3.0643 | 513.5763
3.0641 | 514.618
3.0641 | 515.6598
3.0639 | 516.7015
3.0639 | 517.7432
3.0638 | 518.7849
3.0636 | 519.8267
3.0635 | 520.8684
3.0635 | 521.9101
3.0633 | 522.9518
3.0631 | 523.9935
3.0631 | 525.0353
3.063 | 526.077
3.0628 | 527.1188
3.0628 | 528.1604
3.0627 | 529.2021
3.0627 | 530.2439
3.0625 | 531.2856
3.0623 | 532.3273
3.0622 | 533.3691
3.0622 | 534.4108
3.062 | 535.4524
3.0618 | 536.4942
3.0618 | 537.5359
3.0617 | 538.5776
3.0615 | 539.6194
3.0615 | 540.6611
3.0614 | 541.7028
3.0614 | 542.7445
3.0612 | 543.7862
3.061 | 544.828
3.061 | 545.8696
3.0609 | 546.9113
3.0609 | 547.9531
3.0607 | 548.9948
3.0606 | 550.0366
3.0604 | 551.0783
3.0604 | 552.12
3.0602 | 553.1617
3.0602 | 554.2034
3.0601 | 555.2452
3.0599 | 556.2869
3.0597 | 557.3286
3.0597 | 558.3703
3.0596 | 559.412
3.0596 | 560.4537
3.0594 | 561.4954
3.0594 | 562.5371
3.0593 | 563.5788
3.0591 | 564.6205
3.0591 | 565.6623
3.0589 | 566.704
3.0588 | 567.7457
3.0588 | 568.7875
3.0586 | 569.8292
3.0585 | 570.8709
3.0583 | 571.9126
3.0583 | 572.9544
3.0581 | 573.9961
3.058 | 575.0379
3.058 | 576.0796
3.0578 | 577.1212
3.0578 | 578.163
3.0577 | 579.2047
3.0575 | 580.2464
3.0573 | 581.2882
3.0573 | 582.3299
3.0572 | 583.3716
3.057 | 584.4133
3.057 | 585.4552
3.0568 | 586.4969
3.0567 | 587.5385
3.0567 | 588.5803
3.0565 | 589.622
3.0564 | 590.6637
3.0564 | 591.7055
3.0562 | 592.7472
3.056 | 593.7889
3.056 | 594.8306
3.0559 | 595.8723
3.0557 | 596.914
3.0557 | 597.9557
3.0556 | 598.9974
3.0554 | 600.0392
3.0552 | 601.0808
3.0552 | 602.1226
3.0551 | 603.1643
3.0549 | 604.206
3.0549 | 605.2477
3.0547 | 606.2894
3.0546 | 607.3311
3.0546 | 608.3728
3.0544 | 609.4146
3.0543 | 610.4563
3.0541 | 611.498
3.0541 | 612.5398
3.0539 | 613.5815
3.0539 | 614.6232
3.0538 | 615.665
3.0536 | 616.7068
3.0535 | 617.7485
3.0535 | 618.7902
3.0533 | 619.832
3.0533 | 620.8736
3.0531 | 621.9154
3.053 | 622.9571
3.0528 | 623.9988
3.0528 | 625.0405
3.0526 | 626.0823
3.0525 | 627.124
3.0523 | 628.1657
3.0523 | 629.2074
3.0522 | 630.2492
3.0522 | 631.2908
3.0518 | 632.3326
3.0518 | 633.3743
3.0517 | 634.416
3.0517 | 635.4577
3.0515 | 636.4995
3.0514 | 637.5411
3.0512 | 638.5829
3.0512 | 639.6246
3.051 | 640.6663
3.0509 | 641.708
3.0509 | 642.7497
3.0507 | 643.7915
3.0506 | 644.8332
3.0504 | 645.8749
3.0504 | 646.9167
3.0502 | 647.9583
3.0501 | 649.0001
3.0501 | 650.0417
3.0499 | 651.0835
3.0497 | 652.1252
3.0496 | 653.1669
3.0496 | 654.2086
3.0494 | 655.2504
3.0493 | 656.2921
3.0491 | 657.3337
3.0489 | 658.3756
3.0489 | 659.4172
3.0488 | 660.459
3.0486 | 661.5007
3.0486 | 662.5424
3.0485 | 663.5841
3.0483 | 664.6258
3.0481 | 665.6675
3.0481 | 666.7092
3.048 | 667.7509
3.0478 | 668.7927
3.0476 | 669.8344
3.0475 | 670.8761
3.0475 | 671.9179
3.0473 | 672.9596
3.0472 | 674.0013
3.0472 | 675.0431
3.047 | 676.0847
3.0468 | 677.1265
3.0467 | 678.1682
3.0467 | 679.2099
3.0465 | 680.2516
3.0464 | 681.2933
3.0464 | 682.3351
3.046 | 683.3768
3.046 | 684.4185
3.0459 | 685.4602
3.0457 | 686.502
3.0455 | 687.5436
3.0455 | 688.5854
3.0454 | 689.6272
3.0452 | 690.6688
3.0451 | 691.7106
3.0451 | 692.7522
3.0449 | 693.794
3.0447 | 694.8357
3.0446 | 695.8774
3.0444 | 696.9191
3.0444 | 697.9609
3.0443 | 699.0026
3.0441 | 700.0443
3.0439 | 701.086
3.0439 | 702.1277
3.0438 | 703.1694
3.0436 | 704.2111
3.0435 | 705.2528
3.0435 | 706.2946
3.0433 | 707.3363
3.0431 | 708.378
3.043 | 709.4198
3.043 | 710.4615
3.0428 | 711.5032
3.0426 | 712.5448
3.0425 | 713.5865
3.0423 | 714.6283
3.0422 | 715.6699
3.0422 | 716.7116
3.042 | 717.7534
3.0418 | 718.7951
3.0418 | 719.8368
3.0415 | 720.8785
3.0415 | 721.9202
3.0414 | 722.9619
3.0412 | 724.0036
3.041 | 725.0453
3.0409 | 726.087
3.0407 | 727.1288
3.0405 | 728.1704
3.0405 | 729.2121
3.0404 | 730.2539
3.0402 | 731.2956
3.0401 | 732.3373
3.0399 | 733.379
3.0397 | 734.4207
3.0397 | 735.4624
3.0396 | 736.5041
3.0394 | 737.5458
3.0393 | 738.5876
3.0391 | 739.6292
3.0391 | 740.671
3.0388 | 741.7128
3.0388 | 742.7544
3.0386 | 743.7962
3.0384 | 744.8379
3.0383 | 745.8796
3.0383 | 746.9213
3.0381 | 747.963
3.038 | 749.0047
3.0378 | 750.0465
3.0376 | 751.0881
3.0375 | 752.1299
3.0375 | 753.1716
3.0373 | 754.2132
3.0372 | 755.255
3.037 | 756.2967
3.0368 | 757.3384
3.0367 | 758.3802
3.0365 | 759.4219
3.0365 | 760.4636
3.0364 | 761.5053
3.0362 | 762.5471
3.036 | 763.5887
3.0359 | 764.6305
3.0357 | 765.6722
3.0357 | 766.7139
3.0355 | 767.7556
3.0354 | 768.7973
3.0352 | 769.839
3.0351 | 770.8807
3.0351 | 771.9224
3.0347 | 772.9642
3.0346 | 774.0059
3.0346 | 775.0476
3.0344 | 776.0893
3.0343 | 777.1309
3.0341 | 778.1727
3.0341 | 779.2144
3.0339 | 780.2561
3.0338 | 781.2978
3.0336 | 782.3396
3.0334 | 783.3812
3.0333 | 784.4229
3.0331 | 785.4646
3.033 | 786.5063
3.0328 | 787.5481
3.0328 | 788.5898
3.0326 | 789.6316
3.0325 | 790.6732
3.0323 | 791.7148
3.0322 | 792.7566
3.032 | 793.7983
3.0318 | 794.84
3.0317 | 795.8818
3.0315 | 796.9235
3.0315 | 797.9652
3.0314 | 799.0068
3.0312 | 800.0485
3.031 | 801.0903
3.0309 | 802.132
3.0307 | 803.1737
3.0305 | 804.2154
3.0305 | 805.2572
3.0304 | 806.2988
3.0302 | 807.3404
3.0301 | 808.3822
3.0299 | 809.4239
3.0297 | 810.4656
3.0296 | 811.5075
3.0294 | 812.5491
3.0293 | 813.5908
3.0293 | 814.6325
3.0289 | 815.6741
3.0289 | 816.7159
3.0286 | 817.7576
3.0284 | 818.7993
3.0284 | 819.8411
3.0283 | 820.8827
3.0281 | 821.9244
3.028 | 822.9662
3.0278 | 824.0078
3.0276 | 825.0496
3.0275 | 826.0913
3.0273 | 827.1331
3.0272 | 828.1748
3.0272 | 829.2165
3.0268 | 830.2582
3.0268 | 831.2998
3.0267 | 832.3416
3.0265 | 833.3833
3.0263 | 834.4251
3.0262 | 835.4668
3.026 | 836.5084
3.0259 | 837.5501
3.0257 | 838.5918
3.0255 | 839.6335
3.0254 | 840.6753
3.0252 | 841.717
3.0251 | 842.7587
3.0249 | 843.8004
3.0247 | 844.842
3.0246 | 845.8838
3.0246 | 846.9255
3.0244 | 847.9672
3.0241 | 849.009
3.0241 | 850.0507
3.0239 | 851.0924
3.0238 | 852.134
3.0236 | 853.1757
3.0234 | 854.2175
3.0233 | 855.2592
3.0231 | 856.3008
3.023 | 857.3427
3.0228 | 858.3844
3.0226 | 859.426
3.0225 | 860.4677
3.0223 | 861.5094
3.0222 | 862.5511
3.022 | 863.5929
3.022 | 864.6345
3.0217 | 865.6763
3.0215 | 866.718
3.0213 | 867.7597
3.0212 | 868.8014
3.021 | 869.8431
3.0209 | 870.8848
3.0209 | 871.9265
3.0207 | 872.9683
3.0204 | 874.01
3.0204 | 875.0516
3.0201 | 876.0934
3.0201 | 877.1351
3.0199 | 878.1768
3.0197 | 879.2186
3.0196 | 880.2602
3.0194 | 881.302
3.0192 | 882.3436
3.0191 | 883.3853
3.0189 | 884.4271
3.0188 | 885.4687
3.0186 | 886.5106
3.0184 | 887.5523
3.0183 | 888.594
3.0181 | 889.6357
3.018 | 890.6774
3.0178 | 891.7191
3.0176 | 892.7608
3.0175 | 893.8025
3.0173 | 894.8443
3.0172 | 895.886
3.017 | 896.9276
3.0168 | 897.9693
3.0167 | 899.0111
3.0165 | 900.0528
3.0163 | 901.0945
3.0162 | 902.1363
3.016 | 903.178
3.0159 | 904.2196
3.0157 | 905.2614
3.0155 | 906.303
3.0154 | 907.3448
3.0152 | 908.3865
3.0149 | 909.4282
3.0149 | 910.47
3.0147 | 911.5116
3.0146 | 912.5533
3.0144 | 913.595
3.0141 | 914.6367
3.0139 | 915.6785
3.0139 | 916.7202
3.0136 | 917.7618
3.0134 | 918.8036
3.0133 | 919.8452
3.0131 | 920.8868
3.013 | 921.9285
3.0128 | 922.9703
3.0126 | 924.0119
3.0125 | 925.0537
3.0123 | 926.0954
3.0121 | 927.1372
3.012 | 928.1788
3.0118 | 929.2206
3.0117 | 930.2623
3.0113 | 931.304
3.0113 | 932.3457
3.0112 | 933.3875
3.0109 | 934.4292
3.0107 | 935.4708
3.0105 | 936.5125
3.0104 | 937.5543
3.0102 | 938.596
3.0101 | 939.6377
3.0099 | 940.6795
3.0097 | 941.7211
3.0096 | 942.7628
3.0094 | 943.8046
3.0092 | 944.8462
3.0091 | 945.888
3.0089 | 946.9297
3.0086 | 947.9713
3.0084 | 949.0132
3.0083 | 950.0548
3.0081 | 951.0965
3.008 | 952.1382
3.0078 | 953.1798
3.0076 | 954.2216
3.0075 | 955.2633
3.0071 | 956.305
3.007 | 957.3468
3.0068 | 958.3884
3.0067 | 959.4301
3.0065 | 960.4719
3.0063 | 961.5136
3.006 | 962.5553
3.0059 | 963.597
3.0057 | 964.6388
3.0055 | 965.6804
3.0054 | 966.7221
3.0052 | 967.7638
3.005 | 968.8055
3.0049 | 969.8473
3.0047 | 970.889
3.0044 | 971.9307
3.0042 | 972.9724
3.0041 | 974.014
3.0039 | 975.0557
3.0038 | 976.0975
3.0036 | 977.1392
3.0034 | 978.1809
3.0031 | 979.2227
3.003 | 980.2643
3.0028 | 981.306
3.0026 | 982.3477
3.0025 | 983.3893
3.0021 | 984.4311
3.002 | 985.4729
3.0018 | 986.5145
3.0017 | 987.5562
3.0015 | 988.598
3.0013 | 989.6396
3.001 | 990.6813
3.0009 | 991.723
3.0007 | 992.7647
3.0005 | 993.8064
3.0002 | 994.8481
3 | 995.8898
2.9999 | 996.9316
2.9997 | 997.9732
2.9996 | 999.0149
2.9992 | 1000.057
2.9991 | 1001.098
2.9989 | 1002.14
2.9988 | 1003.182
2.9986 | 1004.223
2.9983 | 1005.265
2.9981 | 1006.307
2.998 | 1007.349
2.9978 | 1008.39
2.9975 | 1009.432
2.9973 | 1010.474
2.9971 | 1011.515
2.997 | 1012.557
2.9967 | 1013.599
2.9965 | 1014.641
2.9963 | 1015.682
2.996 | 1016.724
2.9959 | 1017.7656
2.9957 | 1018.807
2.9955 | 1019.849
2.9954 | 1020.891
2.995 | 1021.933
2.9949 | 1022.974
2.9946 | 1024.016
2.9944 | 1025.0576
2.9942 | 1026.099
2.9939 | 1027.141
2.9938 | 1028.183
2.9936 | 1029.225
2.9933 | 1030.266
2.9931 | 1031.308
2.9929 | 1032.3496
2.9926 | 1033.391
2.9925 | 1034.433
2.9921 | 1035.475
2.992 | 1036.517
2.9917 | 1037.558
2.9915 | 1038.6
2.9913 | 1039.642
2.9912 | 1040.683
2.9909 | 1041.725
2.9907 | 1042.767
2.9904 | 1043.809
2.9902 | 1044.85
2.99 | 1045.892
2.9897 | 1046.934
2.9896 | 1047.975
2.9892 | 1049.017
2.9891 | 1050.059
2.9889 | 1051.1
2.9886 | 1052.142
2.9884 | 1053.184
2.9881 | 1054.2256
2.9879 | 1055.267
2.9876 | 1056.309
2.9875 | 1057.351
2.9871 | 1058.392
2.987 | 1059.434
2.9867 | 1060.476
2.9865 | 1061.5176
2.9862 | 1062.559
2.986 | 1063.601
2.9857 | 1064.643
2.9855 | 1065.684
2.9852 | 1066.726
2.985 | 1067.768
2.9847 | 1068.81
2.9846 | 1069.851
2.9842 | 1070.893
2.9841 | 1071.935
2.9838 | 1072.976
2.9836 | 1074.018
2.9833 | 1075.06
2.9831 | 1076.102
2.9828 | 1077.1432
2.9825 | 1078.185
2.9821 | 1079.227
2.982 | 1080.268
2.9817 | 1081.31
2.9815 | 1082.352
2.9812 | 1083.393
2.9808 | 1084.435
2.9807 | 1085.477
2.9804 | 1086.519
2.9802 | 1087.56
2.9799 | 1088.602
2.9796 | 1089.644
2.9794 | 1090.685
2.9791 | 1091.727
2.9788 | 1092.769
2.9786 | 1093.8104
2.9783 | 1094.852
2.9779 | 1095.894
2.9776 | 1096.935
2.9775 | 1097.977
2.9771 | 1099.019
2.977 | 1100.061
2.9767 | 1101.1024
2.9763 | 1102.144
2.976 | 1103.186
2.9758 | 1104.227
2.9755 | 1105.269
2.9752 | 1106.311
2.9749 | 1107.353
2.9746 | 1108.394
2.9744 | 1109.436
2.9741 | 1110.4776
2.9737 | 1111.519
2.9734 | 1112.561
2.9733 | 1113.603
2.9729 | 1114.644
2.9726 | 1115.686
2.9723 | 1116.728
2.972 | 1117.77
2.9717 | 1118.811
2.9715 | 1119.8528
2.9712 | 1120.895
2.9708 | 1121.936
2.9705 | 1122.978
2.9702 | 1124.02
2.9699 | 1125.061
2.9696 | 1126.103
2.9692 | 1127.145
2.9689 | 1128.186
2.9687 | 1129.228
2.9683 | 1130.27
2.9679 | 1131.312
2.9678 | 1132.353
2.9675 | 1133.395
2.967 | 1134.437
2.9666 | 1135.478
2.9665 | 1136.52
2.9662 | 1137.562
2.9658 | 1138.604
2.9654 | 1139.645
2.965 | 1140.687
2.9649 | 1141.729
2.9646 | 1142.77
2.9641 | 1143.812
2.9637 | 1144.854
2.9634 | 1145.895
2.9631 | 1146.937
2.9628 | 1147.979
2.9625 | 1149.02
2.9621 | 1150.062
2.9618 | 1151.104
2.9615 | 1152.146
2.961 | 1153.1872
2.9607 | 1154.229
2.9604 | 1155.271
2.96 | 1156.312
2.9597 | 1157.354
2.9592 | 1158.396
2.9591 | 1159.437
2.9586 | 1160.479
2.9583 | 1161.5208
2.9579 | 1162.562
2.9575 | 1163.604
2.9571 | 1164.646
2.9568 | 1165.687
2.9565 | 1166.729
2.9562 | 1167.771
2.9557 | 1168.813
2.9554 | 1169.8544
2.955 | 1170.896
2.9545 | 1171.9376
2.9542 | 1172.979
2.9537 | 1174.021
2.9534 | 1175.063
2.9529 | 1176.105
2.9526 | 1177.146
2.9523 | 1178.188
2.952 | 1179.2296
2.9515 | 1180.271
2.9512 | 1181.313
2.9507 | 1182.355
2.9504 | 1183.396
2.9499 | 1184.438
2.9495 | 1185.48
2.9491 | 1186.522
2.9487 | 1187.5632
2.9483 | 1188.605
2.9478 | 1189.646
2.9474 | 1190.688
2.9471 | 1191.73
2.9466 | 1192.772
2.9462 | 1193.814
2.9458 | 1194.855
2.9454 | 1195.8968
2.945 | 1196.938
2.9445 | 1197.98
2.9441 | 1199.022
2.9437 | 1200.064
2.9433 | 1201.105
2.9429 | 1202.147
2.9424 | 1203.189
2.942 | 1204.2304
2.9415 | 1205.272
2.941 | 1206.314
2.9407 | 1207.356
2.9402 | 1208.397
2.9397 | 1209.439
2.9394 | 1210.481
2.9389 | 1211.522
2.9384 | 1212.564
2.9379 | 1213.606
2.9374 | 1214.647
2.937 | 1215.689
2.9366 | 1216.731
2.9362 | 1217.772
2.9357 | 1218.814
2.9352 | 1219.856
2.9347 | 1220.898
2.9342 | 1221.939
2.9337 | 1222.9808
2.9332 | 1224.022
2.9328 | 1225.064
2.9323 | 1226.106
2.9318 | 1227.148
2.9313 | 1228.189
2.9308 | 1229.231
2.9303 | 1230.273
2.9299 | 1231.314
2.9294 | 1232.356
2.9289 | 1233.398
2.9284 | 1234.439
2.9279 | 1235.481
2.9274 | 1236.523
2.927 | 1237.564
2.9263 | 1238.606
2.9258 | 1239.648
2.9253 | 1240.6896
2.9247 | 1241.731
2.9242 | 1242.773
2.9237 | 1243.815
2.9231 | 1244.856
2.9226 | 1245.898
2.9221 | 1246.94
2.9216 | 1247.981
2.9211 | 1249.023
2.9205 | 1250.065
2.92 | 1251.106
2.9194 | 1252.148
2.9189 | 1253.19
2.9182 | 1254.232
2.9178 | 1255.273
2.9171 | 1256.315
2.9165 | 1257.357
2.916 | 1258.398
2.9153 | 1259.44
2.9149 | 1260.482
2.9142 | 1261.523
2.9137 | 1262.565
2.9131 | 1263.607
2.9124 | 1264.648
2.912 | 1265.69
2.9113 | 1266.732
2.9107 | 1267.774
2.91 | 1268.815
2.9094 | 1269.8568
2.9087 | 1270.898
2.9081 | 1271.94
2.9076 | 1272.982
2.9069 | 1274.024
2.9063 | 1275.065
2.9057 | 1276.107
2.905 | 1277.149
2.9044 | 1278.19
2.9037 | 1279.232
2.9031 | 1280.274
2.9024 | 1281.315
2.9018 | 1282.357
2.9011 | 1283.399
2.9005 | 1284.44
2.8997 | 1285.482
2.899 | 1286.524
2.8984 | 1287.566
2.8978 | 1288.6072
2.8969 | 1289.649
2.8963 | 1290.691
2.8957 | 1291.732
2.8948 | 1292.774
2.8942 | 1293.816
2.8936 | 1294.857
2.8928 | 1295.899
2.8919 | 1296.941
2.8913 | 1297.9824
2.8905 | 1299.024
2.8897 | 1300.066
2.8889 | 1301.107
2.8881 | 1302.149
2.8874 | 1303.191
2.8866 | 1304.233
2.8858 | 1305.274
2.8852 | 1306.316
2.8844 | 1307.358
2.8836 | 1308.399
2.8827 | 1309.441
2.8819 | 1310.482
2.8811 | 1311.524
2.8803 | 1312.566
2.8794 | 1313.608
2.8786 | 1314.649
2.8777 | 1315.691
2.8769 | 1316.733
2.876 | 1317.774
2.8752 | 1318.816
2.8744 | 1319.8576
2.8734 | 1320.899
2.8724 | 1321.941
2.8716 | 1322.983
2.8708 | 1324.024
2.8698 | 1325.066
2.8689 | 1326.108
2.8681 | 1327.149
2.8671 | 1328.191
2.8661 | 1329.233
2.8652 | 1330.275
2.8642 | 1331.316
2.8632 | 1332.358
2.8623 | 1333.4
2.8613 | 1334.441
2.8603 | 1335.483
2.8594 | 1336.525
2.8582 | 1337.566
2.8573 | 1338.608
2.8561 | 1339.6496
2.8552 | 1340.691
2.854 | 1341.733
2.8531 | 1342.775
2.8519 | 1343.816
2.851 | 1344.858
2.8498 | 1345.9
2.8487 | 1346.941
2.8476 | 1347.983
2.8464 | 1349.025
2.8453 | 1350.0664
2.8442 | 1351.108
2.8429 | 1352.15
2.8418 | 1353.191
2.8405 | 1354.233
2.8393 | 1355.275
2.8382 | 1356.316
2.8369 | 1357.358
2.8356 | 1358.4
2.8345 | 1359.441
2.8332 | 1360.483
2.8319 | 1361.525
2.8306 | 1362.5664
2.8293 | 1363.608
2.828 | 1364.65
2.8268 | 1365.692
2.8253 | 1366.733
2.824 | 1367.775
2.8226 | 1368.817
2.8213 | 1369.858
2.8197 | 1370.9
2.8184 | 1371.942
2.8169 | 1372.9832
2.8155 | 1374.025
2.8138 | 1375.066
2.8124 | 1376.108
2.8109 | 1377.15
2.8095 | 1378.192
2.8079 | 1379.233
2.8063 | 1380.275
2.8047 | 1381.317
2.8032 | 1382.358
2.8016 | 1383.4
2.7998 | 1384.442
2.7982 | 1385.4832
2.7966 | 1386.525
2.7948 | 1387.566
2.793 | 1388.608
2.7914 | 1389.65
2.7895 | 1390.692
2.7877 | 1391.733
2.7859 | 1392.775
2.7842 | 1393.817
2.7822 | 1394.858
2.7805 | 1395.9
2.7785 | 1396.942
2.7766 | 1397.9832
2.7746 | 1399.025
2.7725 | 1400.0664
2.7706 | 1401.108
2.7685 | 1402.15
2.7664 | 1403.191
2.7643 | 1404.233
2.7624 | 1405.275
2.7601 | 1406.316
2.758 | 1407.358
2.7558 | 1408.4
2.7535 | 1409.441
2.7512 | 1410.483
2.7491 | 1411.525
2.7467 | 1412.566
2.7443 | 1413.608
2.742 | 1414.65
2.7396 | 1415.691
2.737 | 1416.733
2.7348 | 1417.775
2.7322 | 1418.816
2.7296 | 1419.858
2.7272 | 1420.9
2.7245 | 1421.941
2.7219 | 1422.983
2.7191 | 1424.025
2.7164 | 1425.066
2.7137 | 1426.108
2.7109 | 1427.149
2.708 | 1428.191
2.7051 | 1429.2328
2.7024 | 1430.274
2.6993 | 1431.316
2.6962 | 1432.358
2.6933 | 1433.399
2.6901 | 1434.441
2.687 | 1435.482
2.684 | 1436.524
2.6807 | 1437.566
2.6773 | 1438.607
2.6741 | 1439.649
2.6707 | 1440.691
2.6672 | 1441.733
2.664 | 1442.774
2.6602 | 1443.816
2.6567 | 1444.857
2.6531 | 1445.899
2.6494 | 1446.941
2.6456 | 1447.982
2.6419 | 1449.024
2.6378 | 1450.065
2.6339 | 1451.107
2.6299 | 1452.149
2.6259 | 1453.1904
2.6217 | 1454.232
2.6175 | 1455.2736
2.6133 | 1456.315
2.6088 | 1457.3568
2.6044 | 1458.398
2.5999 | 1459.44
2.5952 | 1460.482
2.5905 | 1461.523
2.5859 | 1462.565
2.5809 | 1463.607
2.5759 | 1464.648
2.571 | 1465.69
2.5657 | 1466.732
2.5604 | 1467.773
2.5549 | 1468.815
2.5496 | 1469.856
2.5439 | 1470.898
2.5381 | 1471.94
2.5323 | 1472.981
2.5262 | 1474.023
2.52 | 1475.065
2.5139 | 1476.106
2.5073 | 1477.148
2.5007 | 1478.189
2.4937 | 1479.231
2.487 | 1480.273
2.4799 | 1481.314
2.4724 | 1482.356
2.4648 | 1483.397
2.4574 | 1484.439
2.4494 | 1485.481
2.4413 | 1486.522
2.4332 | 1487.564
2.4245 | 1488.605
2.4156 | 1489.647
2.4066 | 1490.689
2.3976 | 1491.73
2.3879 | 1492.772
2.3779 | 1493.813
2.3674 | 1494.855
2.3572 | 1495.897
2.3461 | 1496.938
2.3346 | 1497.98
2.3225 | 1499.021
2.3106 | 1500.063
2.2975 | 1501.104
2.2841 | 1502.146
2.2698 | 1503.188
2.2556 | 1504.229
2.2398 | 1505.271
2.223 | 1506.312
2.2054 | 1507.354
2.1864 | 1508.396
2.1668 | 1509.437
2.1447 | 1510.479
2.1204 | 1511.52
2.0931 | 1512.562
2.062 | 1513.603
2.0271 | 1514.6448
2.0032 | 1515.653
2.0006 | 1516.518
2.0005 | 1517.248
2.0005 | 1517.874
2.0006 | 1518.416
2.0006 | 1518.887
2.0005 | 1519.298
2.0006 | 1519.661
2.0005 | 1519.981
1.9997 | 1520.266
2.0005 | 1520.52
2.0005 | 1520.7504
2.0006 | 1520.96
2.0005 | 1521.152
2.0006 | 1521.329
2.0006 | 1521.492
2.0006 | 1521.6448
2.0006 | 1521.788
2.0006 | 1521.922
2.0006 | 1522.049
2.0006 | 1522.169
2.0006 | 1522.284
2.0006 | 1522.393
2.0006 | 1522.497
2.0006 | 1522.597
2.0006 | 1522.693
2.0006 | 1522.784
2.0006 | 1522.873
2.0006 | 1522.958
2.0006 | 1523.039
2.0006 | 1523.1184
2.0006 | 1523.195
2.0006 | 1523.268
2.0006 | 1523.34
2.0006 | 1523.409
2.0006 | 1523.476
2.0006 | 1523.541
2.0006 | 1523.604
2.0006 | 1523.665
2.0006 | 1523.725
2.0006 | 1523.783
2.0006 | 1523.84
2.0006 | 1523.895
2.0006 | 1523.949
2.0006 | 1524.0016
2.0006 | 1524.053
2.0006 | 1524.103
2.0006 | 1524.152
2.0006 | 1524.201
2.0006 | 1524.248
2.0006 | 1524.294
2.0006 | 1524.339
2.0006 | 1524.384
2.0006 | 1524.428
2.0006 | 1524.471
2.0006 | 1524.513
2.0006 | 1524.554
2.0006 | 1524.595
2.0006 | 1524.635
2.0006 | 1524.674
2.0006 | 1524.713
2.0006 | 1524.752
2.0006 | 1524.79
2.0006 | 1524.827
2.0006 | 1524.863
2.0006 | 1524.899
2.0006 | 1524.935
2.0006 | 1524.97
2.0006 | 1525.005
2.0006 | 1525.039
2.0006 | 1525.073
2.0006 | 1525.107
2.0006 | 1525.14
2.0006 | 1525.172
2.0006 | 1525.205
2.0006 | 1525.236
2.0006 | 1525.268
2.0006 | 1525.299
2.0006 | 1525.33
2.0006 | 1525.36
2.0006 | 1525.391
2.0006 | 1525.42
2.0006 | 1525.45
2.0006 | 1525.479
2.0006 | 1525.508
2.0006 | 1525.537
2.0006 | 1525.565
2.0005 | 1525.593
2.0006 | 1525.621
2.0006 | 1525.649
2.0006 | 1525.676
2.0006 | 1525.703
2.0006 | 1525.73
2.0006 | 1525.757
2.0006 | 1525.784
2.0006 | 1525.8096
2.0006 | 1525.836
2.0006 | 1525.862
2.0006 | 1525.887
2.0006 | 1525.912
2.0006 | 1525.937
2.0006 | 1525.963
2.0006 | 1525.9872
2.0006 | 1526.012
2.0006 | 1526.036
2.0006 | 1526.061
2.0006 | 1526.085
2.0006 | 1526.108
2.0006 | 1526.132
2.0006 | 1526.156
2.0006 | 1526.179
2.0006 | 1526.202
2.0006 | 1526.225
2.0008 | 1526.248
2.0006 | 1526.271
2.0006 | 1526.294
2.0006 | 1526.316
2.0006 | 1526.338
2.0006 | 1526.361
2.0006 | 1526.383
2.0006 | 1526.405
2.0006 | 1526.426
2.0006 | 1526.448
2.0006 | 1526.47
2.0006 | 1526.491
2.0006 | 1526.512
2.0006 | 1526.533
2.0006 | 1526.554
2.0006 | 1526.569