## Sheet1
2voltage | 2capacity | 287.0voltage | 287.0capacity | 574.0voltage | 574.0capacity | 861.0voltage | 861.0capacity | 1148.0voltage | 1148.0capacity | 1435.0voltage | 1435.0capacity
3.6941 | 0 | 3.3247 | 0 | 3.1654 | 0 | 3.099 | 0 | 3.0748 | 0 | 3.0097 | 0
3.5499 | 1.041786 | 3.0017 | 1.041558 | 2.7922 | 1.041544 | 2.6675 | 1.041506 | 2.5893 | 1.041533 | 2.5512 | 1.041489
3.4065 | 2.08355 | 2.743 | 2.083106 | 2.4757 | 2.083042 | 2.325 | 2.083008 | 2.2085 | 2.083042 | 2.1354 | 2.082939
3.3319 | 3.125286 | 2.6031 | 3.124614 | 2.3027 | 3.124497 | 2.1204 | 3.124472 | 2.021 | 3.112875 | 2.0086 | 3.076522
3.2913 | 4.167022 | 2.5139 | 4.166092 | 2.184 | 4.165947 | 2.011 | 4.1538 | 2.0016 | 4.032758 | 2.001 | 3.928569
3.2651 | 5.208756 | 2.4458 | 5.207578 | 2.0846 | 5.207369 | 2.001 | 5.092078 | 2.0007 | 4.841556 | 2.0005 | 4.674481
3.2471 | 6.250494 | 2.3863 | 6.249044 | 2.0107 | 6.245908 | 2.0005 | 5.936653 | 2.0005 | 5.569019 | 2.0005 | 5.344258
3.234 | 7.292214 | 2.3347 | 7.290494 | 2.001 | 7.229578 | 2.0005 | 6.708569 | 2.0005 | 6.232725 | 2.0005 | 5.955017
3.2243 | 8.333925 | 2.2864 | 8.331939 | 2.0005 | 8.137014 | 2.0005 | 7.420514 | 2.0005 | 6.843925 | 2.0005 | 6.515817
3.2172 | 9.375644 | 2.2398 | 9.373361 | 2.0005 | 8.979514 | 2.0004 | 8.082433 | 2.0007 | 7.410381 | 2.0005 | 7.034231
3.2113 | 10.41736 | 2.1941 | 10.4148 | 2.0005 | 9.766567 | 2.0005 | 8.699811 | 2.0005 | 7.937878 | 2.0005 | 7.515753
3.2063 | 11.45907 | 2.1485 | 11.45622 | 2.0005 | 10.5047 | 2.0005 | 9.277614 | 2.0005 | 8.431822 | 2.0005 | 7.964889
3.2022 | 12.500775 | 2.1027 | 12.49761 | 2.0005 | 11.19915 | 2.0005 | 9.820408 | 2.0005 | 8.89435 | 2.0007 | 8.3851
3.1985 | 13.5425 | 2.0542 | 13.53901 | 2.0005 | 11.85421 | 2.0005 | 10.33174 | 2.0005 | 9.328397 | 2.0005 | 8.779128
3.195 | 14.58421 | 2.0092 | 14.57975 | 2.0007 | 12.47353 | 2.0005 | 10.814275 | 2.0005 | 9.737064 | 2.0005 | 9.149475
3.1921 | 15.62594 | 2.001 | 15.58865 | 2.0005 | 13.05999 | 2.0005 | 11.27071 | 2.0005 | 10.12258 | 2.0005 | 9.498261
3.1892 | 16.66766 | 2.0005 | 16.54054 | 2.0007 | 13.61612 | 2.0005 | 11.70307 | 2.0005 | 10.48694 | 2.0007 | 9.827269
3.1866 | 17.70938 | 2.0005 | 17.44 | 2.0005 | 14.14416 | 2.0005 | 12.11328 | 2.0005 | 10.83156 | 2.0005 | 10.13793
3.184 | 18.75108 | 2.0005 | 18.29205 | 2.0005 | 14.64593 | 2.0005 | 12.50291 | 2.0005 | 11.15785 | 2.0007 | 10.431525
3.1817 | 19.79279 | 2.0005 | 19.10025 | 2.0005 | 15.1231 | 2.0005 | 12.87324 | 2.0005 | 11.46701 | 2.0004 | 10.71009
3.1795 | 20.83453 | 2.0005 | 19.8677 | 2.0005 | 15.57709 | 2.0005 | 13.2252 | 2.0005 | 11.76004 | 2.0005 | 10.97325
3.1772 | 21.87622 | 2.0005 | 20.59655 | 2.0005 | 16.00925 | 2.0005 | 13.55986 | 2.0004 | 12.03879 | 2.0005 | 11.22198
3.175 | 22.91793 | 2.0005 | 21.28892 | 2.0005 | 16.42071 | 2.0005 | 13.87834 | 2.0005 | 12.30269 | 2.0005 | 11.45722
3.173 | 23.959625 | 2.0005 | 21.94644 | 2.0005 | 16.81254 | 2.0005 | 14.18148 | 2.0005 | 12.55248 | 2.0005 | 11.67952
3.1711 | 25.00132 | 2.0005 | 22.57048 | 2.0005 | 17.18572 | 2.0005 | 14.46979 | 2.0005 | 12.78906 | 2.0007 | 11.88955
3.1691 | 26.04301 | 2.0005 | 23.16283 | 2.0005 | 17.54112 | 2.0004 | 14.74544 | 2.0005 | 13.01319 | 2.0005 | 12.08801
3.167 | 27.08469 | 2.0005 | 23.72491 | 2.0005 | 17.87956 | 2.0005 | 15.00706 | 2.0005 | 13.22549 | 2.0005 | 12.27549
3.1653 | 28.12639 | 2.0005 | 24.25794 | 2.0005 | 18.20188 | 2.0005 | 15.255625 | 2.0005 | 13.42645 | 2.0005 | 12.45255
3.1635 | 29.16811 | 2.0005 | 24.7638 | 2.0007 | 18.50898 | 2.0005 | 15.49196 | 2.0005 | 13.61679 | 2.0005 | 12.61974
3.1616 | 30.20983 | 2.0005 | 25.24293 | 2.0007 | 18.80152 | 2.0005 | 15.7167 | 2.0005 | 13.79694 | 2.0007 | 12.7776
3.1598 | 31.25153 | 2.0005 | 25.69697 | 2.0005 | 19.08118 | 2.0005 | 15.9304 | 2.0005 | 13.9673 | 2.0005 | 12.92666
3.158 | 32.29322 | 2.0005 | 26.12724 | 2.0005 | 19.34784 | 2.0005 | 16.13358 | 2.0005 | 14.12848 | 2.0007 | 13.067325
3.1564 | 33.33493 | 2.0005 | 26.53497 | 2.0005 | 19.60126 | 2.0005 | 16.32666 | 2.0005 | 14.28098 | 2.0005 | 13.20014
3.1548 | 34.376625 | 2.0005 | 26.92137 | 2.0005 | 19.84248 | 2.0005 | 16.51013 | 2.0005 | 14.4252 | 2.0005 | 13.32556
3.153 | 35.418325 | 2.0005 | 27.28763 | 2.0005 | 20.07222 | 2.0005 | 16.68445 | 2.0005 | 14.5615 | 2.0005 | 13.44396
3.1516 | 36.46003 | 2.0005 | 27.63488 | 2.0005 | 20.2911 | 2.0004 | 16.84999 | 2.0005 | 14.69035 | 2.0005 | 13.55576
3.1499 | 37.50173 | 2.0005 | 27.96409 | 2.0005 | 20.49959 | 2.0005 | 17.0072 | 2.0005 | 14.81221 | 2.0007 | 13.66139
3.1483 | 38.54344 | 2.0005 | 28.27663 | 2.0005 | 20.69822 | 2.0004 | 17.15641 | 2.0005 | 14.92745 | 2.0005 | 13.76119
3.1469 | 39.58514 | 2.0005 | 28.57289 | 2.0005 | 20.88735 | 2.0005 | 17.298025 | 2.0005 | 15.03642 | 2.0005 | 13.85551
3.1454 | 40.62684 | 2.0012 | 28.85465 | 2.0005 | 21.067325 | 2.0004 | 17.4324 | 2.0005 | 15.1395 | 2.0005 | 13.944675
3.1441 | 41.66853 | 2.0005 | 29.12365 | 2.0005 | 21.238625 | 2.0005 | 17.55989 | 2.0005 | 15.23703 | 2.0005 | 14.02898
3.1428 | 42.71026 | 2.0005 | 29.37767 | 2.0005 | 21.401675 | 2.0005 | 17.68079 | 2.0005 | 15.3293 | 2.0005 | 14.10876
3.1414 | 43.75196 | 2.0005 | 29.61873 | 2.0005 | 21.55674 | 2.0005 | 17.7954 | 2.0005 | 15.4166 | 2.0005 | 14.18434
3.1401 | 44.79367 | 2.0004 | 29.84779 | 2.0005 | 21.70414 | 2.0005 | 17.90407 | 2.0005 | 15.49923 | 2.0005 | 14.25586
3.139 | 45.83536 | 2.0005 | 30.0656 | 2.0005 | 21.84431 | 2.0005 | 18.00711 | 2.0005 | 15.57746 | 2.0005 | 14.32362
3.1377 | 46.87705 | 2.0005 | 30.2728 | 2.0005 | 21.9775 | 2.0005 | 18.10476 | 2.0005 | 15.65149 | 2.0007 | 14.38784
3.1366 | 47.91874 | 2.0005 | 30.469975 | 2.0005 | 22.10402 | 2.0005 | 18.19731 | 2.0005 | 15.72159 | 2.0007 | 14.44874
3.1356 | 48.96044 | 2.0004 | 30.65768 | 2.0005 | 22.22413 | 2.0005 | 18.28505 | 2.0005 | 15.78801 | 2.0005 | 14.50653
3.1345 | 50.00211 | 2.0005 | 30.83647 | 2.0005 | 22.33811 | 2.0005 | 18.3682 | 2.0005 | 15.85095 | 2.0005 | 14.56144
3.1333 | 51.04381 | 2.0005 | 31.0068 | 2.0005 | 22.44625 | 2.0005 | 18.44696 | 2.0005 | 15.91062 | 2.0005 | 14.61351
3.1324 | 52.08549 | 2.0005 | 31.16914 | 2.0005 | 22.54881 | 2.0005 | 18.52159 | 2.0005 | 15.96721 | 2.0005 | 14.66303
3.1314 | 53.12719 | 2.0005 | 31.32392 | 2.0005 | 22.64608 | 2.0005 | 18.59234 | 2.0005 | 16.02089 | 2.0007 | 14.71009
3.1304 | 54.1689 | 2.0005 | 31.47158 | 2.0005 | 22.73831 | 2.0005 | 18.65945 | 2.0005 | 16.07183 | 2.0005 | 14.75486
3.1296 | 55.21061 | 2.0005 | 31.61231 | 2.0005 | 22.82576 | 2.0005 | 18.72301 | 2.0005 | 16.1202 | 2.0007 | 14.79752
3.1288 | 56.2523 | 2.0005 | 31.74654 | 2.0005 | 22.90869 | 2.0005 | 18.78329 | 2.0005 | 16.16616 | 2.0007 | 14.83817
3.128 | 57.29399 | 2.0005 | 31.87455 | 2.0005 | 22.98731 | 2.0005 | 18.84048 | 2.0005 | 16.209825 | 2.0005 | 14.8769
3.1272 | 58.33567 | 2.0005 | 31.99671 | 2.0005 | 23.06191 | 2.0005 | 18.89476 | 2.0007 | 16.251375 | 2.0007 | 14.91386
3.1264 | 59.37739 | 2.0005 | 32.11324 | 2.0005 | 23.13268 | 2.0005 | 18.94629 | 2.0007 | 16.29093 | 2.0005 | 14.94912
3.1257 | 60.41908 | 2.0005 | 32.22442 | 2.0005 | 23.19976 | 2.0005 | 18.99524 | 2.0005 | 16.32859 | 2.0007 | 14.9828
3.1249 | 61.46078 | 2.0007 | 32.33046 | 2.0005 | 23.2634 | 2.0005 | 19.04174 | 2.0005 | 16.3645 | 2.0005 | 15.01499
3.1243 | 62.50248 | 2.0005 | 32.43162 | 2.0005 | 23.32382 | 2.0005 | 19.08601 | 2.0005 | 16.39876 | 2.0005 | 15.04576
3.1236 | 63.54418 | 2.0005 | 32.52813 | 2.0005 | 23.38119 | 2.0005 | 19.12809 | 2.0005 | 16.43146 | 2.0007 | 15.07521
3.123 | 64.58588 | 2.0005 | 32.620175 | 2.0005 | 23.43571 | 2.0005 | 19.16816 | 2.0005 | 16.46269 | 2.0005 | 15.10342
3.1225 | 65.62759 | 2.0005 | 32.70798 | 2.0005 | 23.48756 | 2.0005 | 19.20636 | 2.0007 | 16.49254 | 2.0005 | 15.13044
3.1219 | 66.66927 | 2.0005 | 32.79173 | 2.0005 | 23.5369 | 2.0005 | 19.24279 | 2.0005 | 16.52111 | 2.0007 | 15.15636
3.1212 | 67.71097 | 2.0005 | 32.87161 | 2.0005 | 23.58392 | 2.0005 | 19.27756 | 2.0005 | 16.54844 | 2.0007 | 15.18125
3.1207 | 68.75264 | 2.0005 | 32.94782 | 2.0005 | 23.62869 | 2.0005 | 19.31076 | 2.0005 | 16.57463 | 2.0005 | 15.205175
3.1203 | 69.79435 | 2.0005 | 33.020525 | 2.0005 | 23.671375 | 2.0005 | 19.34252 | 2.0005 | 16.59975 | 2.0007 | 15.22817
3.1198 | 70.83606 | 2.0005 | 33.08991 | 2.0005 | 23.71209 | 2.0005 | 19.37291 | 2.0005 | 16.62387 | 2.0005 | 15.25029
3.1193 | 71.87778 | 2.0005 | 33.156125 | 2.0005 | 23.75096 | 2.0005 | 19.40201 | 2.0005 | 16.64703 | 2.0005 | 15.27158
3.1188 | 72.91948 | 2.0005 | 33.21935 | 2.0007 | 23.78811 | 2.0005 | 19.42991 | 2.0005 | 16.66932 | 2.0005 | 15.27574
3.1183 | 73.96119 | 2.0005 | 33.27972 | 2.0005 | 23.82364 | 2.0005 | 19.45667 | 2.0005 | 16.69077
3.118 | 75.00288 | 2.0005 | 33.3374 | 2.0005 | 23.85765 | 2.0005 | 19.48237 | 2.0007 | 16.69913
3.1175 | 76.04459 | 2.0005 | 33.39252 | 2.0005 | 23.89025 | 2.0005 | 19.50706
3.1172 | 77.08627 | 2.0005 | 33.44526 | 2.0005 | 23.9215 | 2.0005 | 19.5308
3.1167 | 78.12796 | 2.0005 | 33.49569 | 2.0005 | 23.95154 | 2.0007 | 19.55365
3.1162 | 79.16963 | 2.0005 | 33.54394 | 2.0007 | 23.98037 | 2.0005 | 19.57567
3.1159 | 80.21132 | 2.0005 | 33.59015 | 2.0007 | 24.00809 | 2.0005 | 19.59689
3.1156 | 81.25303 | 2.0005 | 33.63443 | 2.0007 | 24.03476 | 2.0007 | 19.59897
3.1153 | 82.29471 | 2.0005 | 33.6769 | 2.0007 | 24.06047
3.1148 | 83.3364 | 2.0005 | 33.71766 | 2.0007 | 24.08525
3.1146 | 84.37809 | 2.0005 | 33.75681 | 2.0005 | 24.10917
3.1141 | 85.41977 | 2.0005 | 33.79446 | 2.0007 | 24.132275
3.1138 | 86.46146 | 2.0005 | 33.83072 | 2.0007 | 24.15462
3.1135 | 87.50315 | 2.0005 | 33.86563 | 2.0007 | 24.176225
3.1132 | 88.54484 | 2.0005 | 33.89929 | 2.0005 | 24.19093
3.113 | 89.58653 | 2.0005 | 33.93177
3.1125 | 90.62821 | 2.0005 | 33.96314
3.1124 | 91.66991 | 2.0005 | 33.99348
3.112 | 92.71162 | 2.0007 | 34.02284
3.1117 | 93.75331 | 2.0005 | 34.05128
3.1114 | 94.79502 | 2.0005 | 34.07887
3.1112 | 95.83671 | 2.0005 | 34.10564
3.1109 | 96.87841 | 2.0005 | 34.13166
3.1106 | 97.9201 | 2.0005 | 34.15696
3.1104 | 98.96178 | 2.0005 | 34.18159
3.1101 | 100.0035 | 2.0005 | 34.2056
3.1099 | 101.0452 | 2.0005 | 34.22901
3.1096 | 102.0869 | 2.0005 | 34.25184
3.1094 | 103.1286 | 2.0007 | 34.27414
3.1091 | 104.1703 | 2.0005 | 34.29594
3.109 | 105.212 | 2.0005 | 34.31727
3.1086 | 106.2537 | 2.0005 | 34.33193
3.1085 | 107.2954
3.1083 | 108.3371
3.108 | 109.3788
3.1078 | 110.4205
3.1077 | 111.4622
3.1073 | 112.5039
3.1072 | 113.5456
3.107 | 114.5873
3.1067 | 115.629
3.1065 | 116.6707
3.1064 | 117.7124
3.1062 | 118.7541
3.1059 | 119.7957
3.1057 | 120.8374
3.1056 | 121.8791
3.1054 | 122.9208
3.1053 | 123.9625
3.1049 | 125.0042
3.1048 | 126.0459
3.1046 | 127.0876
3.1044 | 128.1293
3.1043 | 129.171
3.1041 | 130.2127
3.1038 | 131.2544
3.1036 | 132.2961
3.1035 | 133.3378
3.1033 | 134.3795
3.1032 | 135.4211
3.103 | 136.4628
3.1028 | 137.5045
3.1027 | 138.5462
3.1025 | 139.5879
3.1023 | 140.6296
3.1022 | 141.6713
3.102 | 142.713
3.1019 | 143.7546
3.1017 | 144.7964
3.1015 | 145.8381
3.1014 | 146.8798
3.1012 | 147.9215
3.1011 | 148.9632
3.1009 | 150.0049
3.1007 | 151.0466
3.1006 | 152.0882
3.1004 | 153.1299
3.1003 | 154.1716
3.1001 | 155.2133
3.1001 | 156.255
3.0999 | 157.2967
3.0996 | 158.3384
3.0996 | 159.3801
3.0994 | 160.4218
3.0993 | 161.4635
3.0991 | 162.5052
3.099 | 163.5469
3.0988 | 164.5886
3.0986 | 165.6303
3.0985 | 166.672
3.0985 | 167.7137
3.0983 | 168.7554
3.0982 | 169.7971
3.098 | 170.8388
3.0978 | 171.8805
3.0977 | 172.9221
3.0975 | 173.9639
3.0975 | 175.0056
3.0973 | 176.0473
3.0972 | 177.089
3.097 | 178.1307
3.0969 | 179.1724
3.0967 | 180.2141
3.0965 | 181.2558
3.0965 | 182.2974
3.0964 | 183.3391
3.0962 | 184.3809
3.0961 | 185.4225
3.0959 | 186.4642
3.0959 | 187.5059
3.0957 | 188.5476
3.0956 | 189.5893
3.0954 | 190.631
3.0952 | 191.6727
3.0952 | 192.7144
3.0951 | 193.7561
3.0949 | 194.7978
3.0948 | 195.8395
3.0948 | 196.8812
3.0946 | 197.9229
3.0944 | 198.9646
3.0943 | 200.0062
3.0943 | 201.048
3.094 | 202.0896
3.094 | 203.1314
3.0938 | 204.1731
3.0936 | 205.2148
3.0936 | 206.2565
3.0935 | 207.2982
3.0933 | 208.3399
3.0933 | 209.3816
3.0932 | 210.4233
3.093 | 211.465
3.0928 | 212.5066
3.0928 | 213.5484
3.0927 | 214.5901
3.0925 | 215.6318
3.0923 | 216.6734
3.0922 | 217.7151
3.0922 | 218.7568
3.092 | 219.7985
3.0919 | 220.8402
3.0919 | 221.8819
3.0917 | 222.9236
3.0915 | 223.9653
3.0915 | 225.007
3.0914 | 226.0487
3.0912 | 227.0904
3.0912 | 228.1321
3.0911 | 229.1738
3.0909 | 230.2156
3.0909 | 231.2572
3.0907 | 232.2989
3.0906 | 233.3406
3.0904 | 234.3823
3.0902 | 235.424
3.0901 | 236.4657
3.0901 | 237.5074
3.0899 | 238.5491
3.0899 | 239.5908
3.0898 | 240.6325
3.0898 | 241.6742
3.0896 | 242.7159
3.0894 | 243.7576
3.0894 | 244.7993
3.0893 | 245.8411
3.0891 | 246.8827
3.089 | 247.9244
3.0888 | 248.9661
3.0888 | 250.0078
3.0886 | 251.0495
3.0885 | 252.0912
3.0885 | 253.1329
3.0883 | 254.1746
3.0881 | 255.2163
3.0881 | 256.258
3.088 | 257.2997
3.0878 | 258.3414
3.0878 | 259.3831
3.0877 | 260.4248
3.0875 | 261.4665
3.0875 | 262.5082
3.0873 | 263.5499
3.0872 | 264.5916
3.0872 | 265.6333
3.087 | 266.675
3.0869 | 267.7167
3.0869 | 268.7584
3.0867 | 269.8001
3.0867 | 270.8418
3.0865 | 271.8835
3.0864 | 272.9252
3.0864 | 273.9668
3.0862 | 275.0085
3.0861 | 276.0502
3.0861 | 277.0919
3.0859 | 278.1336
3.0857 | 279.1753
3.0857 | 280.217
3.0856 | 281.2587
3.0854 | 282.3004
3.0854 | 283.3421
3.0852 | 284.3838
3.0851 | 285.4255
3.0851 | 286.4672
3.0849 | 287.5088
3.0849 | 288.5505
3.0848 | 289.5922
3.0846 | 290.6339
3.0846 | 291.6756
3.0844 | 292.7173
3.0843 | 293.759
3.0841 | 294.8007
3.0841 | 295.8424
3.084 | 296.8841
3.0838 | 297.9258
3.0838 | 298.9674
3.0836 | 300.0091
3.0836 | 301.0508
3.0835 | 302.0925
3.0833 | 303.1342
3.0833 | 304.1759
3.0831 | 305.2175
3.083 | 306.2592
3.083 | 307.3009
3.0828 | 308.3426
3.0828 | 309.3843
3.0827 | 310.426
3.0825 | 311.4677
3.0823 | 312.5093
3.0823 | 313.551
3.0822 | 314.5927
3.0822 | 315.6344
3.082 | 316.6761
3.082 | 317.7177
3.0819 | 318.7594
3.0817 | 319.8012
3.0817 | 320.8428
3.0815 | 321.8845
3.0814 | 322.9262
3.0814 | 323.9679
3.0812 | 325.0096
3.0811 | 326.0513
3.0811 | 327.093
3.0809 | 328.1347
3.0809 | 329.1764
3.0807 | 330.2181
3.0806 | 331.2598
3.0806 | 332.3015
3.0804 | 333.3432
3.0802 | 334.3849
3.0801 | 335.4265
3.0801 | 336.4682
3.0799 | 337.5099
3.0799 | 338.5516
3.0798 | 339.5933
3.0796 | 340.635
3.0796 | 341.6766
3.0794 | 342.7184
3.0793 | 343.7601
3.0793 | 344.8017
3.0793 | 345.8435
3.0791 | 346.8851
3.079 | 347.9268
3.079 | 348.9685
3.0788 | 350.0102
3.0786 | 351.0519
3.0786 | 352.0936
3.0785 | 353.1353
3.0785 | 354.1769
3.0783 | 355.2186
3.0781 | 356.2604
3.078 | 357.302
3.078 | 358.3437
3.0778 | 359.3854
3.0778 | 360.427
3.0777 | 361.4688
3.0777 | 362.5104
3.0775 | 363.5521
3.0775 | 364.5938
3.0773 | 365.6355
3.0773 | 366.6772
3.0772 | 367.7188
3.077 | 368.7605
3.0769 | 369.8022
3.0769 | 370.8439
3.0767 | 371.8856
3.0767 | 372.9273
3.0765 | 373.969
3.0764 | 375.0107
3.0764 | 376.0524
3.0762 | 377.094
3.076 | 378.1358
3.076 | 379.1774
3.0759 | 380.2191
3.0757 | 381.2608
3.0757 | 382.3024
3.0756 | 383.3441
3.0756 | 384.3858
3.0754 | 385.4275
3.0752 | 386.4692
3.0752 | 387.5108
3.0751 | 388.5525
3.0749 | 389.5942
3.0749 | 390.6359
3.0748 | 391.6776
3.0746 | 392.7193
3.0746 | 393.761
3.0744 | 394.8026
3.0744 | 395.8444
3.0743 | 396.886
3.0741 | 397.9277
3.074 | 398.9693
3.074 | 400.011
3.0738 | 401.0527
3.0738 | 402.0944
3.0736 | 403.1361
3.0735 | 404.1777
3.0735 | 405.2194
3.0733 | 406.2611
3.0731 | 407.3028
3.073 | 408.3445
3.073 | 409.3861
3.0728 | 410.4278
3.0728 | 411.4695
3.0727 | 412.5112
3.0725 | 413.5529
3.0725 | 414.5945
3.0723 | 415.6363
3.0722 | 416.6779
3.0722 | 417.7196
3.072 | 418.7613
3.0719 | 419.803
3.0719 | 420.8447
3.0717 | 421.8864
3.0717 | 422.928
3.0715 | 423.9698
3.0714 | 425.0114
3.0714 | 426.0531
3.0712 | 427.0948
3.0712 | 428.1364
3.071 | 429.1782
3.071 | 430.2199
3.0709 | 431.2616
3.0707 | 432.3032
3.0706 | 433.3449
3.0706 | 434.3866
3.0704 | 435.4283
3.0702 | 436.47
3.0701 | 437.5116
3.0701 | 438.5533
3.0699 | 439.595
3.0699 | 440.6367
3.0698 | 441.6784
3.0696 | 442.7201
3.0694 | 443.7617
3.0694 | 444.8034
3.0694 | 445.8451
3.0693 | 446.8868
3.0691 | 447.9284
3.0689 | 448.9701
3.0689 | 450.0118
3.0688 | 451.0535
3.0688 | 452.0952
3.0686 | 453.1369
3.0685 | 454.1785
3.0683 | 455.2202
3.0683 | 456.2619
3.0683 | 457.3036
3.0681 | 458.3453
3.068 | 459.3869
3.0678 | 460.4287
3.0678 | 461.4703
3.0677 | 462.512
3.0677 | 463.5536
3.0675 | 464.5953
3.0673 | 465.637
3.0673 | 466.6787
3.0672 | 467.7204
3.067 | 468.762
3.0669 | 469.8037
3.0669 | 470.8454
3.0669 | 471.8871
3.0667 | 472.9288
3.0667 | 473.9704
3.0665 | 475.0121
3.0664 | 476.0538
3.0662 | 477.0955
3.0662 | 478.1372
3.066 | 479.1788
3.066 | 480.2205
3.0659 | 481.2622
3.0657 | 482.3039
3.0657 | 483.3456
3.0656 | 484.3872
3.0654 | 485.4289
3.0654 | 486.4706
3.0652 | 487.5123
3.0651 | 488.554
3.0649 | 489.5956
3.0649 | 490.6373
3.0648 | 491.679
3.0648 | 492.7207
3.0646 | 493.7623
3.0644 | 494.804
3.0644 | 495.8457
3.0643 | 496.8874
3.0641 | 497.9291
3.0641 | 498.9707
3.0639 | 500.0124
3.0638 | 501.0541
3.0638 | 502.0957
3.0636 | 503.1375
3.0635 | 504.1791
3.0635 | 505.2208
3.0633 | 506.2624
3.0633 | 507.3042
3.0631 | 508.3458
3.063 | 509.3875
3.0628 | 510.4292
3.0628 | 511.4709
3.0627 | 512.5126
3.0627 | 513.5543
3.0625 | 514.5959
3.0623 | 515.6376
3.0623 | 516.6793
3.0622 | 517.721
3.062 | 518.7626
3.0618 | 519.8044
3.0618 | 520.846
3.0617 | 521.8876
3.0615 | 522.9294
3.0615 | 523.971
3.0615 | 525.0127
3.0612 | 526.0544
3.0612 | 527.0961
3.061 | 528.1377
3.0609 | 529.1795
3.0609 | 530.2212
3.0607 | 531.2628
3.0606 | 532.3045
3.0606 | 533.3462
3.0604 | 534.3879
3.0602 | 535.4296
3.0602 | 536.4712
3.0601 | 537.5129
3.0601 | 538.5546
3.0598 | 539.5963
3.0598 | 540.6379
3.0596 | 541.6796
3.0594 | 542.7213
3.0594 | 543.763
3.0593 | 544.8046
3.0593 | 545.8464
3.0591 | 546.888
3.0589 | 547.9297
3.0589 | 548.9713
3.0588 | 550.0131
3.0586 | 551.0547
3.0585 | 552.0964
3.0583 | 553.1381
3.0583 | 554.1797
3.0581 | 555.2214
3.058 | 556.2631
3.058 | 557.3048
3.0578 | 558.3464
3.0577 | 559.3881
3.0575 | 560.4298
3.0575 | 561.4715
3.0573 | 562.5132
3.0573 | 563.5548
3.057 | 564.5965
3.057 | 565.6382
3.0568 | 566.6798
3.0568 | 567.7216
3.0567 | 568.7632
3.0565 | 569.8048
3.0565 | 570.8466
3.0564 | 571.8882
3.0562 | 572.9299
3.0562 | 573.9716
3.056 | 575.0132
3.0559 | 576.0549
3.0557 | 577.0966
3.0556 | 578.1382
3.0554 | 579.18
3.0554 | 580.2216
3.0552 | 581.2633
3.0551 | 582.305
3.0549 | 583.3466
3.0549 | 584.3883
3.0548 | 585.4299
3.0546 | 586.4716
3.0546 | 587.5133
3.0544 | 588.5549
3.0543 | 589.5967
3.0543 | 590.6383
3.0541 | 591.68
3.0539 | 592.7217
3.0539 | 593.7633
3.0538 | 594.8051
3.0536 | 595.8467
3.0535 | 596.8884
3.0533 | 597.9301
3.0533 | 598.9717
3.0531 | 600.0134
3.053 | 601.0552
3.053 | 602.0968
3.0528 | 603.1384
3.0527 | 604.1801
3.0525 | 605.2218
3.0525 | 606.2634
3.0523 | 607.3052
3.0522 | 608.3468
3.0522 | 609.3885
3.0518 | 610.4301
3.0518 | 611.4719
3.0517 | 612.5136
3.0515 | 613.5552
3.0515 | 614.5969
3.0514 | 615.6385
3.0512 | 616.6803
3.0512 | 617.7219
3.051 | 618.7636
3.0509 | 619.8053
3.0509 | 620.8469
3.0507 | 621.8886
3.0506 | 622.9303
3.0504 | 623.972
3.0502 | 625.0136
3.0502 | 626.0553
3.0501 | 627.097
3.0499 | 628.1387
3.0499 | 629.1804
3.0497 | 630.2221
3.0494 | 631.2637
3.0494 | 632.3053
3.0493 | 633.3471
3.0491 | 634.3888
3.0491 | 635.4304
3.0489 | 636.4721
3.0488 | 637.5138
3.0486 | 638.5554
3.0485 | 639.5972
3.0485 | 640.6388
3.0483 | 641.6805
3.0481 | 642.7221
3.048 | 643.7639
3.048 | 644.8056
3.0478 | 645.8472
3.0477 | 646.8889
3.0475 | 647.9306
3.0475 | 648.9723
3.0473 | 650.014
3.0472 | 651.0556
3.047 | 652.0974
3.0468 | 653.139
3.0468 | 654.1807
3.0467 | 655.2224
3.0465 | 656.264
3.0464 | 657.3057
3.0462 | 658.3474
3.0462 | 659.3891
3.046 | 660.4307
3.0459 | 661.4724
3.0457 | 662.5141
3.0457 | 663.5558
3.0456 | 664.5974
3.0454 | 665.6391
3.0452 | 666.6808
3.0452 | 667.7224
3.0451 | 668.7641
3.0449 | 669.8058
3.0447 | 670.8475
3.0447 | 671.8891
3.0444 | 672.9308
3.0444 | 673.9725
3.0443 | 675.0141
3.0441 | 676.0558
3.0441 | 677.0975
3.0439 | 678.1392
3.0438 | 679.1808
3.0436 | 680.2226
3.0435 | 681.2642
3.0435 | 682.3058
3.0431 | 683.3476
3.0431 | 684.3892
3.043 | 685.431
3.0428 | 686.4726
3.0427 | 687.5143
3.0425 | 688.556
3.0425 | 689.5976
3.0423 | 690.6393
3.0422 | 691.681
3.042 | 692.7227
3.042 | 693.7643
3.0417 | 694.806
3.0417 | 695.8477
3.0415 | 696.8894
3.0414 | 697.931
3.0412 | 698.9727
3.041 | 700.0144
3.041 | 701.056
3.0407 | 702.0977
3.0407 | 703.1395
3.0406 | 704.181
3.0404 | 705.2228
3.0404 | 706.2644
3.0402 | 707.3061
3.0401 | 708.3478
3.0399 | 709.3894
3.0397 | 710.4312
3.0396 | 711.4728
3.0394 | 712.5144
3.0393 | 713.5562
3.0393 | 714.5979
3.0391 | 715.6395
3.0389 | 716.6812
3.0388 | 717.7228
3.0386 | 718.7645
3.0386 | 719.8062
3.0383 | 720.8479
3.0381 | 721.8896
3.038 | 722.9312
3.038 | 723.9729
3.0378 | 725.0146
3.0376 | 726.0563
3.0375 | 727.0979
3.0375 | 728.1396
3.0372 | 729.1812
3.0372 | 730.2229
3.037 | 731.2646
3.0368 | 732.3063
3.0367 | 733.3479
3.0365 | 734.3896
3.0364 | 735.4312
3.0364 | 736.473
3.0362 | 737.5147
3.036 | 738.5563
3.0359 | 739.5979
3.0357 | 740.6396
3.0356 | 741.6812
3.0354 | 742.723
3.0354 | 743.7647
3.0351 | 744.8063
3.0349 | 745.848
3.0349 | 746.8897
3.0347 | 747.9313
3.0346 | 748.973
3.0344 | 750.0147
3.0343 | 751.0564
3.0341 | 752.098
3.0339 | 753.1396
3.0338 | 754.1813
3.0338 | 755.223
3.0336 | 756.2647
3.0335 | 757.3063
3.0331 | 758.348
3.0331 | 759.3897
3.033 | 760.4314
3.0328 | 761.473
3.0326 | 762.5148
3.0325 | 763.5564
3.0323 | 764.598
3.0322 | 765.6397
3.032 | 766.6814
3.0318 | 767.723
3.0318 | 768.7647
3.0315 | 769.8064
3.0314 | 770.8481
3.0314 | 771.8897
3.0312 | 772.9314
3.031 | 773.9731
3.0307 | 775.0148
3.0307 | 776.0564
3.0305 | 777.098
3.0304 | 778.1397
3.0304 | 779.1814
3.0301 | 780.223
3.0301 | 781.2647
3.0297 | 782.3064
3.0297 | 783.3481
3.0296 | 784.3897
3.0294 | 785.4314
3.0293 | 786.4731
3.0291 | 787.5148
3.0289 | 788.5564
3.0288 | 789.598
3.0286 | 790.6397
3.0285 | 791.6814
3.0283 | 792.723
3.0281 | 793.7647
3.028 | 794.8065
3.0278 | 795.8481
3.0276 | 796.8897
3.0276 | 797.9314
3.0273 | 798.9731
3.0273 | 800.0147
3.0272 | 801.0564
3.027 | 802.098
3.0268 | 803.1397
3.0267 | 804.1813
3.0265 | 805.223
3.0264 | 806.2646
3.0262 | 807.3064
3.026 | 808.348
3.026 | 809.3897
3.0257 | 810.4313
3.0255 | 811.473
3.0254 | 812.5147
3.0252 | 813.5564
3.0251 | 814.598
3.0249 | 815.6396
3.0247 | 816.6813
3.0247 | 817.723
3.0244 | 818.7647
3.0243 | 819.8063
3.0241 | 820.848
3.0239 | 821.8897
3.0239 | 822.9313
3.0238 | 823.9729
3.0234 | 825.0147
3.0233 | 826.0564
3.0231 | 827.098
3.023 | 828.1396
3.0228 | 829.1813
3.0228 | 830.223
3.0226 | 831.2646
3.0225 | 832.3063
3.0223 | 833.3481
3.0222 | 834.3897
3.022 | 835.4313
3.0218 | 836.4731
3.0217 | 837.5148
3.0215 | 838.5564
3.0214 | 839.598
3.0212 | 840.6397
3.021 | 841.6814
3.0209 | 842.723
3.0207 | 843.7647
3.0205 | 844.8065
3.0204 | 845.8481
3.0202 | 846.8897
3.0201 | 847.9315
3.0199 | 848.9732
3.0197 | 850.0148
3.0194 | 851.0564
3.0193 | 852.0981
3.0191 | 853.1398
3.0191 | 854.1814
3.0188 | 855.2231
3.0186 | 856.2648
3.0184 | 857.3065
3.0184 | 858.3481
3.0183 | 859.3898
3.0181 | 860.4316
3.018 | 861.4732
3.0178 | 862.5148
3.0175 | 863.5565
3.0173 | 864.5982
3.0172 | 865.6398
3.017 | 866.6815
3.0168 | 867.7232
3.0167 | 868.7649
3.0167 | 869.8065
3.0164 | 870.8482
3.0162 | 871.89
3.016 | 872.9316
3.0159 | 873.9732
3.0157 | 875.0149
3.0155 | 876.0565
3.0154 | 877.0982
3.0152 | 878.1399
3.0151 | 879.1816
3.0149 | 880.2232
3.0147 | 881.2649
3.0146 | 882.3066
3.0144 | 883.3483
3.0143 | 884.3899
3.0141 | 885.4316
3.0139 | 886.4732
3.0138 | 887.5149
3.0136 | 888.5566
3.0133 | 889.5982
3.0133 | 890.6399
3.0131 | 891.6815
3.0128 | 892.7233
3.0128 | 893.7649
3.0126 | 894.8066
3.0123 | 895.8483
3.0122 | 896.89
3.012 | 897.9316
3.0118 | 898.9732
3.0117 | 900.0149
3.0115 | 901.0566
3.0113 | 902.0983
3.0112 | 903.1399
3.011 | 904.1816
3.0109 | 905.2233
3.0107 | 906.265
3.0104 | 907.3067
3.0104 | 908.3484
3.0101 | 909.39
3.0101 | 910.4316
3.0097 | 911.4733
3.0096 | 912.515
3.0094 | 913.5567
3.0093 | 914.5983
3.0091 | 915.64
3.0089 | 916.6818
3.0088 | 917.7234
3.0086 | 918.765
3.0084 | 919.8067
3.0083 | 920.8484
3.008 | 921.89
3.0078 | 922.9316
3.0076 | 923.9734
3.0075 | 925.0151
3.0073 | 926.0567
3.0072 | 927.0983
3.0068 | 928.14
3.0067 | 929.1818
3.0065 | 930.2233
3.0063 | 931.265
3.0062 | 932.3067
3.006 | 933.3484
3.0059 | 934.39
3.0057 | 935.4317
3.0055 | 936.4734
3.0052 | 937.515
3.0051 | 938.5567
3.0049 | 939.5984
3.0047 | 940.6401
3.0044 | 941.6817
3.0044 | 942.7234
3.0041 | 943.7651
3.0039 | 944.8068
3.0038 | 945.8484
3.0036 | 946.89
3.0034 | 947.9317
3.0033 | 948.9734
3.0031 | 950.015
3.003 | 951.0567
3.0026 | 952.0984
3.0025 | 953.1401
3.0023 | 954.1818
3.0022 | 955.2234
3.002 | 956.2652
3.0017 | 957.3068
3.0015 | 958.3484
3.0013 | 959.3901
3.0012 | 960.4317
3.0009 | 961.4734
3.0007 | 962.5151
3.0005 | 963.5568
3.0004 | 964.5984
3.0002 | 965.6402
3.0001 | 966.6818
2.9997 | 967.7235
2.9996 | 968.7652
2.9994 | 969.8068
2.9992 | 970.8484
2.9989 | 971.8901
2.9988 | 972.9318
2.9986 | 973.9735
2.9984 | 975.0151
2.9983 | 976.0567
2.998 | 977.0985
2.9978 | 978.1401
2.9976 | 979.1818
2.9973 | 980.2234
2.9973 | 981.2651
2.997 | 982.3068
2.9968 | 983.3484
2.9965 | 984.39
2.9963 | 985.4317
2.9962 | 986.4734
2.996 | 987.5151
2.9959 | 988.5567
2.9955 | 989.5984
2.9954 | 990.6401
2.9952 | 991.6818
2.9949 | 992.7234
2.9947 | 993.7651
2.9946 | 994.8068
2.9944 | 995.8484
2.9941 | 996.89
2.9939 | 997.9318
2.9938 | 998.9735
2.9934 | 1000.015
2.9933 | 1001.057
2.9931 | 1002.098
2.9928 | 1003.14
2.9926 | 1004.182
2.9925 | 1005.223
2.9923 | 1006.265
2.9921 | 1007.307
2.9918 | 1008.348
2.9915 | 1009.39
2.9913 | 1010.432
2.9912 | 1011.473
2.9909 | 1012.515
2.9907 | 1013.557
2.9905 | 1014.5984
2.9902 | 1015.64
2.9901 | 1016.682
2.9899 | 1017.723
2.9896 | 1018.765
2.9894 | 1019.807
2.9891 | 1020.848
2.9889 | 1021.89
2.9886 | 1022.932
2.9884 | 1023.973
2.9881 | 1025.015
2.988 | 1026.0568
2.9878 | 1027.0984
2.9875 | 1028.14
2.9873 | 1029.182
2.987 | 1030.223
2.9868 | 1031.265
2.9865 | 1032.307
2.9863 | 1033.348
2.9862 | 1034.39
2.986 | 1035.432
2.9857 | 1036.473
2.9854 | 1037.515
2.9852 | 1038.557
2.985 | 1039.598
2.9847 | 1040.64
2.9846 | 1041.682
2.9842 | 1042.723
2.9839 | 1043.765
2.9838 | 1044.807
2.9834 | 1045.848
2.9833 | 1046.89
2.983 | 1047.932
2.9828 | 1048.973
2.9825 | 1050.015
2.9823 | 1051.057
2.982 | 1052.0984
2.9817 | 1053.14
2.9815 | 1054.182
2.9812 | 1055.223
2.981 | 1056.265
2.9807 | 1057.307
2.9804 | 1058.348
2.9802 | 1059.39
2.9799 | 1060.432
2.9797 | 1061.473
2.9794 | 1062.515
2.9791 | 1063.557
2.9789 | 1064.598
2.9786 | 1065.64
2.9783 | 1066.682
2.978 | 1067.723
2.9778 | 1068.765
2.9775 | 1069.807
2.9773 | 1070.848
2.977 | 1071.89
2.9767 | 1072.932
2.9765 | 1073.973
2.9762 | 1075.015
2.9759 | 1076.056
2.9755 | 1077.098
2.9754 | 1078.14
2.975 | 1079.182
2.9749 | 1080.2232
2.9744 | 1081.265
2.9742 | 1082.306
2.9739 | 1083.348
2.9736 | 1084.39
2.9734 | 1085.431
2.9731 | 1086.473
2.9728 | 1087.515
2.9725 | 1088.556
2.9723 | 1089.598
2.972 | 1090.64
2.9717 | 1091.681
2.9713 | 1092.723
2.9712 | 1093.7648
2.9707 | 1094.806
2.9705 | 1095.848
2.9702 | 1096.89
2.9699 | 1097.931
2.9696 | 1098.973
2.9692 | 1100.015
2.9689 | 1101.056
2.9686 | 1102.098
2.9684 | 1103.14
2.9681 | 1104.181
2.9678 | 1105.223
2.9675 | 1106.265
2.9671 | 1107.306
2.9668 | 1108.348
2.9665 | 1109.39
2.9662 | 1110.4312
2.9658 | 1111.473
2.9655 | 1112.514
2.9652 | 1113.556
2.9649 | 1114.598
2.9646 | 1115.639
2.9642 | 1116.681
2.9639 | 1117.723
2.9636 | 1118.764
2.9633 | 1119.806
2.9629 | 1120.848
2.9626 | 1121.889
2.9623 | 1122.931
2.962 | 1123.973
2.9617 | 1125.014
2.9613 | 1126.056
2.961 | 1127.0976
2.9607 | 1128.1392
2.9604 | 1129.181
2.96 | 1130.223
2.9597 | 1131.264
2.9594 | 1132.306
2.9589 | 1133.347
2.9586 | 1134.389
2.9583 | 1135.431
2.9579 | 1136.472
2.9576 | 1137.514
2.9573 | 1138.556
2.957 | 1139.597
2.9565 | 1140.639
2.9563 | 1141.6808
2.9558 | 1142.722
2.9555 | 1143.764
2.9552 | 1144.8056
2.9547 | 1145.847
2.9544 | 1146.889
2.9541 | 1147.931
2.9537 | 1148.972
2.9534 | 1150.014
2.9529 | 1151.056
2.9526 | 1152.097
2.9523 | 1153.139
2.9518 | 1154.18
2.9515 | 1155.222
2.9512 | 1156.264
2.9508 | 1157.305
2.9504 | 1158.347
2.95 | 1159.389
2.9497 | 1160.43
2.9492 | 1161.472
2.9489 | 1162.514
2.9484 | 1163.5552
2.9481 | 1164.597
2.9478 | 1165.639
2.9473 | 1166.68
2.947 | 1167.722
2.9465 | 1168.764
2.9462 | 1169.805
2.9458 | 1170.847
2.9454 | 1171.888
2.9449 | 1172.93
2.9446 | 1173.972
2.9441 | 1175.013
2.9437 | 1176.055
2.9433 | 1177.097
2.9429 | 1178.138
2.9425 | 1179.18
2.942 | 1180.222
2.9416 | 1181.2632
2.9413 | 1182.305
2.9408 | 1183.346
2.9404 | 1184.388
2.94 | 1185.43
2.9395 | 1186.472
2.9392 | 1187.513
2.9387 | 1188.555
2.9383 | 1189.596
2.9379 | 1190.638
2.9375 | 1191.68
2.937 | 1192.721
2.9365 | 1193.763
2.9362 | 1194.805
2.9357 | 1195.846
2.9352 | 1196.888
2.9347 | 1197.9296
2.9344 | 1198.971
2.9339 | 1200.0128
2.9334 | 1201.0544
2.9329 | 1202.096
2.9325 | 1203.138
2.932 | 1204.179
2.9316 | 1205.221
2.9312 | 1206.263
2.9307 | 1207.304
2.9302 | 1208.346
2.9297 | 1209.388
2.9292 | 1210.429
2.9287 | 1211.471
2.9283 | 1212.513
2.9278 | 1213.554
2.9273 | 1214.596
2.9268 | 1215.638
2.9263 | 1216.6792
2.9258 | 1217.7208
2.9254 | 1218.7624
2.9249 | 1219.804
2.9244 | 1220.846
2.9239 | 1221.887
2.9233 | 1222.929
2.9228 | 1223.971
2.9223 | 1225.012
2.9218 | 1226.054
2.9213 | 1227.096
2.9207 | 1228.137
2.9202 | 1229.179
2.9197 | 1230.22
2.9192 | 1231.262
2.9187 | 1232.304
2.9181 | 1233.345
2.9176 | 1234.387
2.9171 | 1235.429
2.9165 | 1236.4704
2.916 | 1237.512
2.9155 | 1238.554
2.9149 | 1239.595
2.9142 | 1240.6368
2.9137 | 1241.678
2.9131 | 1242.72
2.9126 | 1243.762
2.9121 | 1244.803
2.9115 | 1245.845
2.911 | 1246.887
2.9103 | 1247.928
2.9099 | 1248.97
2.9092 | 1250.012
2.9087 | 1251.053
2.9081 | 1252.095
2.9074 | 1253.137
2.907 | 1254.178
2.9063 | 1255.22
2.9057 | 1256.261
2.905 | 1257.303
2.9044 | 1258.345
2.9039 | 1259.386
2.9032 | 1260.428
2.9026 | 1261.4696
2.902 | 1262.511
2.9013 | 1263.553
2.9007 | 1264.595
2.9 | 1265.636
2.8994 | 1266.678
2.8987 | 1267.719
2.8981 | 1268.761
2.8974 | 1269.803
2.8968 | 1270.844
2.8961 | 1271.886
2.8955 | 1272.928
2.8949 | 1273.969
2.8942 | 1275.011
2.8934 | 1276.053
2.8928 | 1277.094
2.8921 | 1278.136
2.8915 | 1279.177
2.8907 | 1280.219
2.89 | 1281.261
2.8894 | 1282.3024
2.8886 | 1283.344
2.8878 | 1284.3856
2.8871 | 1285.4272
2.8865 | 1286.469
2.8857 | 1287.511
2.885 | 1288.552
2.8842 | 1289.594
2.8834 | 1290.635
2.8828 | 1291.677
2.8819 | 1292.719
2.8811 | 1293.76
2.8805 | 1294.802
2.8797 | 1295.843
2.8789 | 1296.885
2.8781 | 1297.927
2.8773 | 1298.968
2.8765 | 1300.01
2.8757 | 1301.052
2.8748 | 1302.093
2.874 | 1303.135
2.8732 | 1304.177
2.8724 | 1305.218
2.8715 | 1306.26
2.8707 | 1307.301
2.8698 | 1308.343
2.8689 | 1309.385
2.8681 | 1310.426
2.8673 | 1311.468
2.8663 | 1312.509
2.8655 | 1313.551
2.8645 | 1314.5928
2.8637 | 1315.634
2.8627 | 1316.676
2.8619 | 1317.7176
2.861 | 1318.759
2.86 | 1319.801
2.859 | 1320.842
2.8582 | 1321.884
2.8573 | 1322.926
2.8561 | 1323.967
2.8553 | 1325.009
2.8544 | 1326.051
2.8532 | 1327.092
2.8523 | 1328.134
2.8513 | 1329.176
2.8502 | 1330.217
2.8492 | 1331.259
2.8482 | 1332.3
2.8471 | 1333.342
2.8461 | 1334.384
2.845 | 1335.425
2.8439 | 1336.467
2.8427 | 1337.509
2.8418 | 1338.55
2.8406 | 1339.592
2.8395 | 1340.6336
2.8384 | 1341.675
2.8373 | 1342.7168
2.8361 | 1343.758
2.835 | 1344.8
2.8339 | 1345.842
2.8326 | 1346.8832
2.8314 | 1347.925
2.8303 | 1348.9664
2.829 | 1350.008
2.8277 | 1351.05
2.8266 | 1352.091
2.8253 | 1353.133
2.824 | 1354.175
2.8229 | 1355.216
2.8214 | 1356.258
2.8202 | 1357.299
2.8187 | 1358.341
2.8174 | 1359.383
2.8161 | 1360.424
2.8147 | 1361.466
2.8134 | 1362.507
2.8121 | 1363.549
2.8106 | 1364.591
2.8092 | 1365.632
2.8077 | 1366.674
2.8063 | 1367.716
2.8048 | 1368.757
2.8034 | 1369.799
2.8018 | 1370.84
2.8003 | 1371.882
2.7987 | 1372.924
2.7972 | 1373.965
2.7956 | 1375.007
2.794 | 1376.048
2.7924 | 1377.09
2.7908 | 1378.132
2.7892 | 1379.173
2.7876 | 1380.215
2.7858 | 1381.257
2.7842 | 1382.298
2.7824 | 1383.34
2.7806 | 1384.381
2.779 | 1385.423
2.7772 | 1386.464
2.7753 | 1387.506
2.7735 | 1388.548
2.7718 | 1389.589
2.7698 | 1390.631
2.7679 | 1391.673
2.7661 | 1392.714
2.764 | 1393.756
2.7621 | 1394.797
2.7601 | 1395.839
2.758 | 1396.881
2.7559 | 1397.922
2.754 | 1398.964
2.7517 | 1400.005
2.7496 | 1401.047
2.7475 | 1402.088
2.7453 | 1403.13
2.7432 | 1404.172
2.7409 | 1405.213
2.7387 | 1406.255
2.7364 | 1407.297
2.7342 | 1408.338
2.7317 | 1409.38
2.7293 | 1410.421
2.7271 | 1411.463
2.7245 | 1412.504
2.7219 | 1413.546
2.7195 | 1414.588
2.7171 | 1415.629
2.7143 | 1416.671
2.7117 | 1417.712
2.709 | 1418.754
2.7064 | 1419.796
2.7037 | 1420.837
2.7009 | 1421.879
2.698 | 1422.92
2.6951 | 1423.962
2.6922 | 1425.003
2.6893 | 1426.045
2.6862 | 1427.087
2.6833 | 1428.128
2.6803 | 1429.17
2.677 | 1430.211
2.674 | 1431.253
2.6707 | 1432.295
2.6675 | 1433.336
2.6643 | 1434.378
2.6607 | 1435.419
2.6574 | 1436.461
2.654 | 1437.502
2.6504 | 1438.544
2.6467 | 1439.5856
2.6433 | 1440.627
2.6394 | 1441.669
2.6356 | 1442.71
2.632 | 1443.752
2.628 | 1444.794
2.6241 | 1445.835
2.6201 | 1446.877
2.6161 | 1447.918
2.6117 | 1448.96
2.6077 | 1450.001
2.6033 | 1451.043
2.5988 | 1452.084
2.5944 | 1453.126
2.5898 | 1454.167
2.5851 | 1455.209
2.5804 | 1456.251
2.5756 | 1457.292
2.5706 | 1458.334
2.5656 | 1459.375
2.5604 | 1460.417
2.5551 | 1461.458
2.5497 | 1462.5
2.5443 | 1463.542
2.5384 | 1464.583
2.5328 | 1465.625
2.527 | 1466.666
2.5207 | 1467.708
2.5147 | 1468.749
2.5083 | 1469.791
2.5017 | 1470.832
2.4952 | 1471.874
2.4883 | 1472.915
2.4812 | 1473.957
2.4742 | 1474.998
2.4666 | 1476.04
2.4591 | 1477.082
2.4516 | 1478.1232
2.4436 | 1479.165
2.4353 | 1480.206
2.4271 | 1481.248
2.4186 | 1482.289
2.4095 | 1483.331
2.4002 | 1484.372
2.3911 | 1485.414
2.3811 | 1486.455
2.371 | 1487.497
2.3608 | 1488.538
2.35 | 1489.58
2.3387 | 1490.622
2.3274 | 1491.663
2.3151 | 1492.705
2.3024 | 1493.746
2.289 | 1494.788
2.2756 | 1495.829
2.2609 | 1496.871
2.2453 | 1497.912
2.2295 | 1498.9536
2.2119 | 1499.995
2.1928 | 1501.036
2.1732 | 1502.078
2.1507 | 1503.119
2.126 | 1504.161
2.0981 | 1505.202
2.0676 | 1506.244
2.0305 | 1507.285
2.0036 | 1508.3
2.0008 | 1509.178
2.0007 | 1509.928
2.0007 | 1510.579
2.0007 | 1511.1504
2.0007 | 1511.653
2.0007 | 1512.0992
2.0007 | 1512.497
2.0007 | 1512.8528
2.0007 | 1513.173
2.0007 | 1513.463
2.0005 | 1513.725
2.0005 | 1513.965
2.0007 | 1514.185
2.0007 | 1514.388
2.0007 | 1514.575
2.0005 | 1514.7488
2.0007 | 1514.911
2.0007 | 1515.062
2.0007 | 1515.204
2.0007 | 1515.338
2.0007 | 1515.465
2.0007 | 1515.584
2.0007 | 1515.698
2.0007 | 1515.806
2.0007 | 1515.9088
2.0007 | 1516.007
2.0007 | 1516.101
2.0007 | 1516.191
2.0007 | 1516.278
2.0007 | 1516.361
2.0007 | 1516.441
2.0007 | 1516.519
2.0007 | 1516.593
2.0007 | 1516.666
2.0007 | 1516.736
2.0007 | 1516.804
2.0007 | 1516.869
2.0005 | 1516.933
2.0007 | 1516.996
2.0007 | 1517.056
2.0007 | 1517.1152
2.0007 | 1517.173
2.0007 | 1517.229
2.0007 | 1517.284
2.0007 | 1517.3376
2.0007 | 1517.39
2.0008 | 1517.4416
2.0007 | 1517.492
2.0007 | 1517.541
2.0008 | 1517.59
2.0007 | 1517.637
2.0007 | 1517.684
2.0007 | 1517.73
2.0007 | 1517.775
2.0007 | 1517.819
2.0007 | 1517.863
2.0007 | 1517.905
2.0007 | 1517.948
2.0007 | 1517.989
2.0007 | 1518.03
2.0007 | 1518.07
2.0007 | 1518.11
2.0007 | 1518.149
2.0007 | 1518.187
2.0007 | 1518.225
2.0007 | 1518.263
2.0007 | 1518.3
2.0007 | 1518.337
2.0007 | 1518.3728
2.0007 | 1518.409
2.0007 | 1518.444
2.0007 | 1518.4784
2.0007 | 1518.513
2.0007 | 1518.547
2.0007 | 1518.581
2.0007 | 1518.614
2.0007 | 1518.647
2.0007 | 1518.679
2.0007 | 1518.711
2.0007 | 1518.743
2.0007 | 1518.775
2.0007 | 1518.806
2.0007 | 1518.8368
2.0007 | 1518.868
2.0007 | 1518.8976
2.0007 | 1518.928
2.0007 | 1518.957
2.0007 | 1518.987
2.0007 | 1519.016
2.0007 | 1519.0448
2.0007 | 1519.073
2.0007 | 1519.102
2.0007 | 1519.13
2.0007 | 1519.158
2.0007 | 1519.185
2.0007 | 1519.2128
2.0007 | 1519.24
2.0007 | 1519.267
2.0007 | 1519.294
2.0007 | 1519.32
2.0007 | 1519.346
2.0007 | 1519.372
2.0007 | 1519.3984
2.0007 | 1519.424
2.0007 | 1519.449
2.0008 | 1519.475
2.0007 | 1519.5
2.0007 | 1519.5248
2.0007 | 1519.55
2.0007 | 1519.574
2.0007 | 1519.5984
2.0007 | 1519.623
2.0007 | 1519.647
2.0005 | 1519.6704
2.0007 | 1519.694
2.0007 | 1519.718
2.0007 | 1519.7408
2.0007 | 1519.764
2.0007 | 1519.787
2.0007 | 1519.81
2.0007 | 1519.833
2.0007 | 1519.855
2.0007 | 1519.878
2.0007 | 1519.9
2.0007 | 1519.922
2.0007 | 1519.944
2.0007 | 1519.966
2.0007 | 1519.988
2.0007 | 1520.009
2.0007 | 1520.031
2.0007 | 1520.052
2.0007 | 1520.073
2.0007 | 1520.094
2.0007 | 1520.1152
2.0007 | 1520.126