## Sheet1
2voltage | 2capacity | 500.0voltage | 500.0capacity | 1000.0voltage | 1000.0capacity | 1500.0voltage | 1500.0capacity | 2000.0voltage | 2000.0capacity | 2500.0voltage | 2500.0capacity
3.7062 | 0 | 2.001 | 0 | 2.001 | 0 | 2.0013 | 0 | 2.0013 | 0 | 2.0011 | 0
3.5635 | 1.041886 | 2.001 | 0.001947222 | 2.001 | 0.001783333 | 2.0013 | 0.001572222 | 2.0013 | 0.001508333 | 2.0011 | 0.001397222
3.423 | 2.083778
3.346 | 3.125614
3.3038 | 4.167433
3.2749 | 5.209269
3.2541 | 6.2511
3.2391 | 7.292925
3.2271 | 8.334761
3.2178 | 9.376586
3.2105 | 10.41842
3.2044 | 11.46025
3.1992 | 12.50209
3.1952 | 13.54391
3.1913 | 14.58572
3.1879 | 15.62751
3.185 | 16.66934
3.1824 | 17.71114
3.1798 | 18.75294
3.1777 | 19.79475
3.1756 | 20.83656
3.1739 | 21.87836
3.1721 | 22.92013
3.1703 | 23.96191
3.1687 | 25.00372
3.1671 | 26.0455
3.1656 | 27.08728
3.164 | 28.12911
3.1626 | 29.17095
3.1613 | 30.21275
3.16 | 31.25454
3.1587 | 32.29635
3.1574 | 33.33816
3.156 | 34.37997
3.1547 | 35.42176
3.1535 | 36.4636
3.1524 | 37.5054
3.1513 | 38.5472
3.1502 | 39.58901
3.149 | 40.63084
3.1479 | 41.67263
3.1468 | 42.71442
3.1458 | 43.756225
3.1448 | 44.79806
3.1439 | 45.83988
3.1429 | 46.88169
3.1421 | 47.9235
3.1411 | 48.96531
3.1403 | 50.00711
3.1393 | 51.04892
3.1385 | 52.09072
3.1379 | 53.13251
3.1369 | 54.17429
3.1361 | 55.2161
3.1355 | 56.25792
3.1348 | 57.29971
3.134 | 58.3415
3.1334 | 59.38331
3.1327 | 60.42511
3.1321 | 61.46693
3.1316 | 62.50873
3.131 | 63.55051
3.1305 | 64.59228
3.1298 | 65.63409
3.1293 | 66.6759
3.1287 | 67.71768
3.1282 | 68.75947
3.1279 | 69.80128
3.1274 | 70.84309
3.1269 | 71.88489
3.1264 | 72.92669
3.1259 | 73.96852
3.1256 | 75.01031
3.1251 | 76.05209
3.1247 | 77.09387
3.1243 | 78.13567
3.124 | 79.17745
3.1237 | 80.21923
3.1232 | 81.26102
3.123 | 82.30279
3.1226 | 83.34458
3.1222 | 84.38638
3.1219 | 85.42815
3.1216 | 86.46995
3.1213 | 87.51173
3.1209 | 88.55351
3.1206 | 89.59532
3.1205 | 90.63713
3.1201 | 91.67892
3.12 | 92.72074
3.1197 | 93.76252
3.1193 | 94.80431
3.1192 | 95.84611
3.1188 | 96.88792
3.1185 | 97.92974
3.1184 | 98.97153
3.118 | 100.0133
3.1177 | 101.0551
3.1176 | 102.0969
3.1172 | 103.1387
3.1171 | 104.1805
3.1168 | 105.2223
3.1166 | 106.2641
3.1164 | 107.3059
3.1161 | 108.3477
3.1159 | 109.3895
3.1158 | 110.4312
3.1155 | 111.473
3.1153 | 112.5148
3.1151 | 113.5566
3.115 | 114.5985
3.1148 | 115.6403
3.1145 | 116.6821
3.1143 | 117.7239
3.114 | 118.7657
3.1138 | 119.8074
3.1137 | 120.8492
3.1135 | 121.891
3.1134 | 122.9328
3.1132 | 123.9746
3.1129 | 125.0164
3.1129 | 126.0582
3.1127 | 127.1
3.1124 | 128.1418
3.1122 | 129.1836
3.1121 | 130.2254
3.1119 | 131.2672
3.1117 | 132.309
3.1116 | 133.3508
3.1114 | 134.3925
3.1113 | 135.4343
3.1111 | 136.4761
3.1109 | 137.5179
3.1108 | 138.5597
3.1106 | 139.6016
3.1105 | 140.6434
3.1101 | 141.6852
3.1101 | 142.727
3.11 | 143.7687
3.1097 | 144.8105
3.1097 | 145.8523
3.1095 | 146.8941
3.1093 | 147.9358
3.1092 | 148.9776
3.109 | 150.0194
3.1088 | 151.0611
3.1087 | 152.103
3.1085 | 153.1448
3.1084 | 154.1866
3.1082 | 155.2283
3.108 | 156.2701
3.1079 | 157.3119
3.1077 | 158.3537
3.1076 | 159.3955
3.1076 | 160.4374
3.1072 | 161.4791
3.1072 | 162.5209
3.1071 | 163.5627
3.1069 | 164.6045
3.1067 | 165.6463
3.1066 | 166.688
3.1064 | 167.7298
3.1064 | 168.7716
3.1063 | 169.8135
3.1061 | 170.8553
3.1059 | 171.897
3.1058 | 172.9389
3.1056 | 173.9806
3.1055 | 175.0224
3.1055 | 176.0642
3.1053 | 177.106
3.1051 | 178.1478
3.105 | 179.1895
3.1048 | 180.2313
3.1048 | 181.2731
3.1047 | 182.3149
3.1045 | 183.3567
3.1043 | 184.3985
3.1042 | 185.4402
3.1042 | 186.482
3.104 | 187.5238
3.1038 | 188.5656
3.1037 | 189.6074
3.1037 | 190.6492
3.1035 | 191.691
3.1034 | 192.7328
3.1032 | 193.7747
3.103 | 194.8165
3.103 | 195.8583
3.1029 | 196.9001
3.1027 | 197.9419
3.1026 | 198.9836
3.1026 | 200.0254
3.1024 | 201.0672
3.1022 | 202.109
3.1021 | 203.1508
3.1019 | 204.1926
3.1019 | 205.2343
3.1017 | 206.2761
3.1016 | 207.3179
3.1014 | 208.3597
3.1014 | 209.4014
3.1013 | 210.4432
3.1011 | 211.485
3.1009 | 212.5268
3.1009 | 213.5686
3.1008 | 214.6104
3.1006 | 215.6522
3.1005 | 216.6939
3.1003 | 217.7357
3.1003 | 218.7775
3.1001 | 219.8193
3.1 | 220.8611
3.1 | 221.9029
3.0998 | 222.9447
3.0996 | 223.9865
3.0995 | 225.0283
3.0995 | 226.0701
3.0993 | 227.1119
3.0992 | 228.1536
3.0992 | 229.1954
3.099 | 230.2372
3.0988 | 231.279
3.0988 | 232.3208
3.0987 | 233.3626
3.0985 | 234.4044
3.0984 | 235.4462
3.0984 | 236.4879
3.0982 | 237.5297
3.098 | 238.5715
3.0979 | 239.6133
3.0979 | 240.655
3.0977 | 241.6968
3.0976 | 242.7386
3.0976 | 243.7804
3.0974 | 244.8221
3.0972 | 245.8639
3.0972 | 246.9057
3.0971 | 247.9475
3.0969 | 248.9893
3.0969 | 250.0311
3.0967 | 251.0729
3.0966 | 252.1147
3.0966 | 253.1565
3.0964 | 254.1982
3.0963 | 255.24
3.0961 | 256.2819
3.0961 | 257.3236
3.0959 | 258.3654
3.0958 | 259.4072
3.0958 | 260.449
3.0956 | 261.4908
3.0956 | 262.5326
3.0955 | 263.5745
3.0953 | 264.6162
3.0951 | 265.658
3.0951 | 266.6998
3.095 | 267.7416
3.0948 | 268.7834
3.0948 | 269.8252
3.0946 | 270.867
3.0946 | 271.9088
3.0945 | 272.9506
3.0943 | 273.9924
3.0942 | 275.0342
3.0942 | 276.076
3.094 | 277.1178
3.0938 | 278.1596
3.0937 | 279.2014
3.0937 | 280.2431
3.0935 | 281.2849
3.0935 | 282.3267
3.0934 | 283.3684
3.0932 | 284.4103
3.0932 | 285.452
3.093 | 286.4938
3.093 | 287.5355
3.0929 | 288.5773
3.0927 | 289.6191
3.0927 | 290.661
3.0925 | 291.7027
3.0924 | 292.7445
3.0922 | 293.7863
3.0922 | 294.8281
3.0921 | 295.8699
3.0921 | 296.9117
3.0919 | 297.9535
3.0917 | 298.9952
3.0917 | 300.037
3.0916 | 301.0788
3.0914 | 302.1206
3.0913 | 303.1624
3.0913 | 304.2042
3.0911 | 305.2459
3.0911 | 306.2877
3.0909 | 307.3296
3.0908 | 308.3713
3.0908 | 309.4131
3.0906 | 310.4549
3.0906 | 311.4967
3.0905 | 312.5384
3.0903 | 313.5802
3.0901 | 314.622
3.0901 | 315.6638
3.09 | 316.7056
3.0898 | 317.7473
3.0898 | 318.7892
3.0896 | 319.8309
3.0895 | 320.8727
3.0895 | 321.9145
3.0893 | 322.9562
3.0893 | 323.998
3.0892 | 325.0398
3.089 | 326.0816
3.0888 | 327.1234
3.0887 | 328.1652
3.0887 | 329.2069
3.0887 | 330.2487
3.0885 | 331.2904
3.0884 | 332.3322
3.0884 | 333.374
3.0882 | 334.4158
3.088 | 335.4575
3.0879 | 336.4993
3.0879 | 337.5411
3.0877 | 338.5829
3.0877 | 339.6246
3.0875 | 340.6664
3.0874 | 341.7082
3.0872 | 342.75
3.0872 | 343.7917
3.0871 | 344.8335
3.0869 | 345.8753
3.0869 | 346.917
3.0867 | 347.9588
3.0867 | 349.0006
3.0866 | 350.0424
3.0864 | 351.0841
3.0864 | 352.1259
3.0863 | 353.1677
3.0863 | 354.2095
3.0861 | 355.2512
3.0859 | 356.293
3.0859 | 357.3348
3.0858 | 358.3766
3.0856 | 359.4184
3.0856 | 360.4601
3.0854 | 361.5019
3.0853 | 362.5437
3.0853 | 363.5855
3.0851 | 364.6273
3.085 | 365.669
3.085 | 366.7108
3.0848 | 367.7526
3.0846 | 368.7944
3.0845 | 369.8362
3.0845 | 370.878
3.0843 | 371.9198
3.0843 | 372.9616
3.0842 | 374.0033
3.084 | 375.0451
3.084 | 376.0868
3.0838 | 377.1286
3.0838 | 378.1704
3.0837 | 379.2121
3.0835 | 380.2539
3.0834 | 381.2956
3.0834 | 382.3374
3.0832 | 383.3792
3.083 | 384.421
3.083 | 385.4628
3.0829 | 386.5046
3.0829 | 387.5464
3.0827 | 388.5882
3.0825 | 389.63
3.0825 | 390.6718
3.0824 | 391.7136
3.0822 | 392.7553
3.0822 | 393.797
3.0821 | 394.8388
3.0819 | 395.8806
3.0819 | 396.9224
3.0817 | 397.9641
3.0817 | 399.006
3.0816 | 400.0477
3.0814 | 401.0896
3.0814 | 402.1313
3.0813 | 403.1731
3.0811 | 404.2148
3.0811 | 405.2566
3.0809 | 406.2984
3.0808 | 407.3401
3.0808 | 408.3819
3.0806 | 409.4236
3.0804 | 410.4654
3.0804 | 411.5072
3.0803 | 412.5489
3.0803 | 413.5907
3.0801 | 414.6324
3.08 | 415.6742
3.0798 | 416.716
3.0798 | 417.7578
3.0796 | 418.7996
3.0796 | 419.8414
3.0795 | 420.8832
3.0795 | 421.925
3.0793 | 422.9667
3.0792 | 424.0085
3.079 | 425.0502
3.079 | 426.092
3.0788 | 427.1337
3.0788 | 428.1755
3.0787 | 429.2172
3.0787 | 430.259
3.0785 | 431.3008
3.0783 | 432.3426
3.0782 | 433.3844
3.0782 | 434.4261
3.078 | 435.4679
3.0779 | 436.5097
3.0777 | 437.5514
3.0777 | 438.5932
3.0775 | 439.6349
3.0775 | 440.6768
3.0774 | 441.7185
3.0774 | 442.7603
3.0772 | 443.8021
3.0771 | 444.8439
3.0771 | 445.8856
3.0769 | 446.9274
3.0767 | 447.9692
3.0766 | 449.011
3.0766 | 450.0528
3.0764 | 451.0945
3.0763 | 452.1363
3.0763 | 453.178
3.0761 | 454.2198
3.0759 | 455.2616
3.0759 | 456.3034
3.0758 | 457.3452
3.0756 | 458.3869
3.0756 | 459.4287
3.0754 | 460.4705
3.0754 | 461.5123
3.0753 | 462.554
3.0751 | 463.5958
3.075 | 464.6376
3.0748 | 465.6793
3.0748 | 466.7212
3.0746 | 467.7629
3.0746 | 468.8048
3.0745 | 469.8465
3.0743 | 470.8883
3.0743 | 471.93
3.0742 | 472.9718
3.0742 | 474.0136
3.074 | 475.0553
3.0738 | 476.0971
3.0738 | 477.1389
3.0735 | 478.1807
3.0735 | 479.2224
3.0733 | 480.2642
3.0733 | 481.306
3.0732 | 482.3478
3.073 | 483.3896
3.073 | 484.4314
3.0729 | 485.4732
3.0729 | 486.5149
3.0725 | 487.5567
3.0725 | 488.5985
3.0724 | 489.6403
3.0722 | 490.682
3.0722 | 491.7238
3.0721 | 492.7656
3.0719 | 493.8073
3.0719 | 494.8491
3.0717 | 495.8909
3.0716 | 496.9327
3.0714 | 497.9745
3.0714 | 499.0163
3.0712 | 500.058
3.0712 | 501.0998
3.0711 | 502.1415
3.0709 | 503.1833
3.0709 | 504.2251
3.0708 | 505.2669
3.0706 | 506.3086
3.0706 | 507.3504
3.0704 | 508.3921
3.0703 | 509.4339
3.0703 | 510.4756
3.0701 | 511.5174
3.07 | 512.5592
3.0698 | 513.6009
3.0696 | 514.6427
3.0696 | 515.6845
3.0695 | 516.7263
3.0695 | 517.7681
3.0693 | 518.8099
3.0693 | 519.8516
3.0692 | 520.8934
3.069 | 521.9351
3.0688 | 522.9769
3.0687 | 524.0187
3.0687 | 525.0604
3.0685 | 526.1022
3.0683 | 527.144
3.0683 | 528.1857
3.0682 | 529.2275
3.068 | 530.2692
3.0679 | 531.3109
3.0677 | 532.3527
3.0677 | 533.3945
3.0675 | 534.4363
3.0674 | 535.478
3.0674 | 536.5198
3.0672 | 537.5615
3.0672 | 538.6032
3.0671 | 539.645
3.0669 | 540.6867
3.0667 | 541.7285
3.0667 | 542.7702
3.0666 | 543.812
3.0664 | 544.8537
3.0664 | 545.8955
3.0662 | 546.9373
3.0661 | 547.9791
3.0659 | 549.0209
3.0659 | 550.0626
3.0658 | 551.1043
3.0656 | 552.1461
3.0656 | 553.1879
3.0654 | 554.2296
3.0653 | 555.2714
3.0653 | 556.3132
3.0651 | 557.3548
3.065 | 558.3966
3.065 | 559.4384
3.0648 | 560.4802
3.0646 | 561.522
3.0645 | 562.5637
3.0645 | 563.6055
3.0643 | 564.6472
3.0642 | 565.689
3.064 | 566.7308
3.0638 | 567.7726
3.0638 | 568.8144
3.0637 | 569.8561
3.0637 | 570.8979
3.0633 | 571.9396
3.0633 | 572.9813
3.0632 | 574.0231
3.063 | 575.0649
3.063 | 576.1066
3.0629 | 577.1484
3.0627 | 578.1902
3.0625 | 579.232
3.0625 | 580.2737
3.0624 | 581.3155
3.0622 | 582.3572
3.0622 | 583.399
3.0621 | 584.4408
3.0619 | 585.4824
3.0619 | 586.5242
3.0617 | 587.566
3.0616 | 588.6078
3.0614 | 589.6495
3.0612 | 590.6912
3.0612 | 591.7331
3.0611 | 592.7747
3.0609 | 593.8165
3.0608 | 594.8583
3.0608 | 595.9
3.0606 | 596.9418
3.0604 | 597.9836
3.0603 | 599.0253
3.0603 | 600.0671
3.0601 | 601.1089
3.06 | 602.1506
3.0598 | 603.1924
3.0598 | 604.2341
3.0596 | 605.2759
3.0595 | 606.3176
3.0593 | 607.3595
3.0593 | 608.4012
3.0591 | 609.4429
3.0591 | 610.4847
3.0588 | 611.5264
3.0588 | 612.5682
3.0587 | 613.6099
3.0585 | 614.6516
3.0583 | 615.6934
3.0582 | 616.7352
3.0582 | 617.777
3.058 | 618.8188
3.0579 | 619.8605
3.0577 | 620.9023
3.0577 | 621.944
3.0575 | 622.9858
3.0574 | 624.0276
3.0572 | 625.0694
3.0572 | 626.1112
3.0571 | 627.1528
3.0569 | 628.1947
3.0567 | 629.2364
3.0567 | 630.2782
3.0566 | 631.3199
3.0564 | 632.3617
3.0562 | 633.4034
3.0561 | 634.4452
3.0561 | 635.4869
3.0559 | 636.5287
3.0558 | 637.5704
3.0558 | 638.6121
3.0556 | 639.654
3.0554 | 640.6958
3.0553 | 641.7375
3.0551 | 642.7792
3.055 | 643.821
3.055 | 644.8627
3.0548 | 645.9045
3.0546 | 646.9463
3.0545 | 647.988
3.0543 | 649.0298
3.0543 | 650.0715
3.0541 | 651.1133
3.054 | 652.155
3.0538 | 653.1968
3.0537 | 654.2385
3.0537 | 655.2803
3.0535 | 656.3221
3.0533 | 657.3638
3.0532 | 658.4056
3.0532 | 659.4473
3.053 | 660.4891
3.0529 | 661.5308
3.0527 | 662.5726
3.0525 | 663.6143
3.0525 | 664.656
3.0524 | 665.6979
3.0522 | 666.7396
3.052 | 667.7815
3.0519 | 668.8232
3.0517 | 669.8649
3.0517 | 670.9067
3.0516 | 671.9484
3.0514 | 672.9902
3.0512 | 674.032
3.0512 | 675.0737
3.0511 | 676.1154
3.0509 | 677.1572
3.0508 | 678.199
3.0506 | 679.2408
3.0506 | 680.2825
3.0503 | 681.3243
3.0501 | 682.366
3.0501 | 683.4079
3.05 | 684.4496
3.0498 | 685.4913
3.0498 | 686.5331
3.0496 | 687.5749
3.0495 | 688.6166
3.0493 | 689.6584
3.0491 | 690.7001
3.049 | 691.742
3.0488 | 692.7837
3.0487 | 693.8256
3.0487 | 694.8673
3.0485 | 695.909
3.0483 | 696.9508
3.0482 | 697.9926
3.048 | 699.0344
3.0479 | 700.0761
3.0477 | 701.1179
3.0477 | 702.1596
3.0475 | 703.2013
3.0474 | 704.2431
3.0472 | 705.2848
3.047 | 706.3267
3.0469 | 707.3684
3.0467 | 708.4101
3.0467 | 709.4519
3.0466 | 710.4937
3.0464 | 711.5354
3.0462 | 712.5772
3.0461 | 713.619
3.0459 | 714.6608
3.0458 | 715.7025
3.0456 | 716.7443
3.0456 | 717.786
3.0454 | 718.8278
3.0453 | 719.8695
3.0451 | 720.9113
3.0449 | 721.9531
3.0449 | 722.9948
3.0446 | 724.0366
3.0446 | 725.0783
3.0445 | 726.1201
3.0443 | 727.1619
3.0441 | 728.2036
3.044 | 729.2453
3.0438 | 730.2871
3.0437 | 731.3289
3.0437 | 732.3706
3.0435 | 733.4124
3.0433 | 734.4541
3.0432 | 735.4958
3.043 | 736.5376
3.0429 | 737.5795
3.0427 | 738.6212
3.0425 | 739.6629
3.0424 | 740.7047
3.0424 | 741.7464
3.0422 | 742.7882
3.042 | 743.8299
3.0419 | 744.8717
3.0417 | 745.9135
3.0417 | 746.9553
3.0414 | 747.997
3.0414 | 749.0388
3.0412 | 750.0804
3.0411 | 751.1223
3.0409 | 752.164
3.0408 | 753.2058
3.0406 | 754.2476
3.0404 | 755.2893
3.0403 | 756.3311
3.0401 | 757.3729
3.0401 | 758.4147
3.0399 | 759.4564
3.0398 | 760.4982
3.0396 | 761.5399
3.0395 | 762.5818
3.0393 | 763.6235
3.0391 | 764.6652
3.039 | 765.707
3.0388 | 766.7488
3.0387 | 767.7906
3.0387 | 768.8323
3.0385 | 769.8741
3.0383 | 770.9157
3.0382 | 771.9575
3.038 | 772.9992
3.0378 | 774.0411
3.0377 | 775.0827
3.0375 | 776.1245
3.0374 | 777.1662
3.0372 | 778.2081
3.037 | 779.2498
3.0369 | 780.2916
3.0367 | 781.3333
3.0367 | 782.3751
3.0364 | 783.417
3.0364 | 784.4587
3.0362 | 785.5004
3.0361 | 786.5421
3.0359 | 787.584
3.0358 | 788.6257
3.0356 | 789.6675
3.0354 | 790.7092
3.0353 | 791.7509
3.0351 | 792.7928
3.0349 | 793.8345
3.0348 | 794.8764
3.0346 | 795.9181
3.0346 | 796.9599
3.0345 | 798.0016
3.0341 | 799.0434
3.0341 | 800.0852
3.034 | 801.1269
3.0338 | 802.1687
3.0337 | 803.2103
3.0335 | 804.2521
3.0333 | 805.2938
3.0332 | 806.3356
3.033 | 807.3773
3.0328 | 808.4192
3.0327 | 809.4609
3.0325 | 810.5027
3.0324 | 811.5444
3.0322 | 812.5862
3.032 | 813.628
3.0319 | 814.6699
3.0317 | 815.7116
3.0316 | 816.7534
3.0314 | 817.7951
3.0314 | 818.837
3.0312 | 819.8788
3.0311 | 820.9205
3.0309 | 821.9623
3.0307 | 823.0041
3.0306 | 824.0458
3.0304 | 825.0876
3.0303 | 826.1293
3.0299 | 827.1711
3.0299 | 828.2129
3.0298 | 829.2546
3.0296 | 830.2964
3.0295 | 831.338
3.0293 | 832.3798
3.0291 | 833.4215
3.029 | 834.4633
3.0288 | 835.505
3.0287 | 836.5468
3.0285 | 837.5886
3.0283 | 838.6303
3.0282 | 839.6721
3.028 | 840.7138
3.0278 | 841.7556
3.0277 | 842.7973
3.0275 | 843.8391
3.0274 | 844.8808
3.0272 | 845.9227
3.027 | 846.9644
3.0269 | 848.0062
3.0267 | 849.048
3.0266 | 850.0897
3.0264 | 851.1315
3.0262 | 852.1732
3.0261 | 853.2151
3.0259 | 854.2568
3.0257 | 855.2986
3.0256 | 856.3404
3.0254 | 857.3821
3.0253 | 858.4239
3.0251 | 859.4656
3.0249 | 860.5074
3.0248 | 861.5492
3.0246 | 862.5909
3.0245 | 863.6326
3.0243 | 864.6744
3.0241 | 865.7161
3.024 | 866.7579
3.0238 | 867.7996
3.0237 | 868.8414
3.0235 | 869.8832
3.0233 | 870.9249
3.0232 | 871.9667
3.023 | 873.0084
3.0228 | 874.0502
3.0225 | 875.0919
3.0224 | 876.1337
3.0222 | 877.1754
3.022 | 878.2172
3.022 | 879.2589
3.0217 | 880.3008
3.0216 | 881.3425
3.0214 | 882.3843
3.0212 | 883.426
3.0211 | 884.4678
3.0209 | 885.5097
3.0207 | 886.5514
3.0206 | 887.5932
3.0204 | 888.6348
3.0203 | 889.6766
3.0201 | 890.7183
3.0199 | 891.7602
3.0198 | 892.8019
3.0196 | 893.8436
3.0195 | 894.8854
3.0193 | 895.9272
3.0191 | 896.9691
3.019 | 898.0108
3.0188 | 899.0525
3.0186 | 900.0943
3.0183 | 901.136
3.0182 | 902.1779
3.018 | 903.2196
3.0178 | 904.2614
3.0177 | 905.3032
3.0175 | 906.3449
3.0174 | 907.3868
3.0172 | 908.4284
3.017 | 909.4703
3.0169 | 910.5119
3.0166 | 911.5538
3.0164 | 912.5955
3.0162 | 913.6372
3.0161 | 914.679
3.0159 | 915.7208
3.0157 | 916.7625
3.0156 | 917.8043
3.0154 | 918.846
3.0153 | 919.8877
3.0151 | 920.9294
3.0148 | 921.9712
3.0146 | 923.0129
3.0145 | 924.0548
3.0143 | 925.0964
3.0141 | 926.1383
3.014 | 927.18
3.0138 | 928.2218
3.0135 | 929.2635
3.0133 | 930.3052
3.0132 | 931.347
3.013 | 932.3887
3.0128 | 933.4305
3.0127 | 934.4722
3.0125 | 935.514
3.0124 | 936.5556
3.012 | 937.5973
3.0119 | 938.6392
3.0117 | 939.6808
3.0115 | 940.7227
3.0114 | 941.7644
3.0112 | 942.8062
3.0111 | 943.8479
3.0107 | 944.8897
3.0106 | 945.9315
3.0104 | 946.9732
3.0103 | 948.015
3.0101 | 949.0568
3.0099 | 950.0986
3.0098 | 951.1403
3.0095 | 952.182
3.0093 | 953.2238
3.0091 | 954.2656
3.009 | 955.3074
3.0088 | 956.3492
3.0086 | 957.3908
3.0083 | 958.4326
3.0082 | 959.4744
3.0078 | 960.5163
3.0078 | 961.558
3.0077 | 962.5998
3.0074 | 963.6415
3.0072 | 964.6833
3.007 | 965.7251
3.0069 | 966.7668
3.0065 | 967.8086
3.0064 | 968.8503
3.0062 | 969.8921
3.0061 | 970.9339
3.0057 | 971.9757
3.0056 | 973.0173
3.0054 | 974.0591
3.0053 | 975.1008
3.0049 | 976.1426
3.0049 | 977.1844
3.0046 | 978.2262
3.0044 | 979.268
3.0041 | 980.3097
3.004 | 981.3515
3.0038 | 982.3932
3.0036 | 983.435
3.0033 | 984.4766
3.0032 | 985.5185
3.003 | 986.5602
3.0027 | 987.602
3.0025 | 988.6437
3.0024 | 989.6855
3.0022 | 990.7273
3.0019 | 991.7691
3.0017 | 992.8108
3.0015 | 993.8525
3.0012 | 994.8943
3.0011 | 995.936
3.0009 | 996.9777
3.0006 | 998.0196
3.0004 | 999.0612
3.0003 | 1000.103
2.9999 | 1001.145
2.9998 | 1002.186
2.9994 | 1003.228
2.9993 | 1004.27
2.999 | 1005.312
2.9988 | 1006.3536
2.9986 | 1007.395
2.9985 | 1008.437
2.9982 | 1009.479
2.998 | 1010.521
2.9977 | 1011.562
2.9975 | 1012.604
2.9973 | 1013.646
2.997 | 1014.688
2.9969 | 1015.729
2.9965 | 1016.771
2.9962 | 1017.813
2.9961 | 1018.855
2.9959 | 1019.896
2.9957 | 1020.938
2.9954 | 1021.98
2.9953 | 1023.022
2.9949 | 1024.063
2.9948 | 1025.105
2.9946 | 1026.147
2.9941 | 1027.1888
2.994 | 1028.231
2.9936 | 1029.272
2.9935 | 1030.314
2.9933 | 1031.356
2.993 | 1032.398
2.9928 | 1033.4392
2.9925 | 1034.481
2.9923 | 1035.523
2.992 | 1036.564
2.9919 | 1037.606
2.9915 | 1038.648
2.9912 | 1039.69
2.9911 | 1040.732
2.9907 | 1041.773
2.9906 | 1042.815
2.9903 | 1043.857
2.9901 | 1044.898
2.9898 | 1045.94
2.9894 | 1046.982
2.9893 | 1048.024
2.989 | 1049.0656
2.9888 | 1050.107
2.9885 | 1051.149
2.9882 | 1052.191
2.988 | 1053.233
2.9877 | 1054.274
2.9873 | 1055.316
2.9872 | 1056.358
2.9869 | 1057.4
2.9867 | 1058.441
2.9864 | 1059.483
2.9861 | 1060.525
2.9857 | 1061.566
2.9856 | 1062.608
2.9852 | 1063.65
2.9849 | 1064.692
2.9848 | 1065.734
2.9844 | 1066.775
2.9843 | 1067.817
2.984 | 1068.859
2.9836 | 1069.9
2.9833 | 1070.942
2.983 | 1071.984
2.9828 | 1073.026
2.9825 | 1074.067
2.9822 | 1075.109
2.9819 | 1076.151
2.9817 | 1077.193
2.9814 | 1078.234
2.9811 | 1079.276
2.9809 | 1080.318
2.9806 | 1081.36
2.9802 | 1082.401
2.9799 | 1083.443
2.9796 | 1084.485
2.9793 | 1085.526
2.9791 | 1086.568
2.9788 | 1087.61
2.9785 | 1088.652
2.9783 | 1089.693
2.9778 | 1090.7352
2.9777 | 1091.777
2.9773 | 1092.819
2.977 | 1093.86
2.9767 | 1094.902
2.9764 | 1095.944
2.9761 | 1096.986
2.9757 | 1098.027
2.9754 | 1099.069
2.9751 | 1100.111
2.9748 | 1101.153
2.9746 | 1102.194
2.9741 | 1103.236
2.9738 | 1104.278
2.9736 | 1105.32
2.9733 | 1106.361
2.9728 | 1107.403
2.9727 | 1108.445
2.9723 | 1109.487
2.972 | 1110.528
2.9715 | 1111.57
2.9714 | 1112.612
2.9709 | 1113.654
2.9707 | 1114.695
2.9704 | 1115.7368
2.9701 | 1116.779
2.9696 | 1117.82
2.9693 | 1118.862
2.969 | 1119.904
2.9686 | 1120.946
2.9683 | 1121.987
2.968 | 1123.029
2.9677 | 1124.071
2.9673 | 1125.113
2.967 | 1126.154
2.9667 | 1127.196
2.9664 | 1128.238
2.9659 | 1129.28
2.9656 | 1130.321
2.9652 | 1131.3632
2.9649 | 1132.405
2.9646 | 1133.447
2.9643 | 1134.488
2.9638 | 1135.53
2.9636 | 1136.572
2.9631 | 1137.614
2.9628 | 1138.655
2.9625 | 1139.697
2.9622 | 1140.739
2.9617 | 1141.781
2.9614 | 1142.8224
2.961 | 1143.864
2.9607 | 1144.906
2.9602 | 1145.948
2.9599 | 1146.989
2.9596 | 1148.031
2.9591 | 1149.073
2.9588 | 1150.115
2.9585 | 1151.156
2.9581 | 1152.198
2.9577 | 1153.24
2.9573 | 1154.282
2.9569 | 1155.3232
2.9565 | 1156.365
2.9562 | 1157.407
2.9557 | 1158.448
2.9554 | 1159.49
2.9551 | 1160.532
2.9546 | 1161.574
2.9541 | 1162.615
2.9538 | 1163.657
2.9535 | 1164.699
2.953 | 1165.74
2.9527 | 1166.782
2.9522 | 1167.824
2.9518 | 1168.866
2.9515 | 1169.907
2.951 | 1170.949
2.9506 | 1171.991
2.9502 | 1173.033
2.9499 | 1174.074
2.9494 | 1175.116
2.9491 | 1176.158
2.9486 | 1177.199
2.9483 | 1178.241
2.9478 | 1179.283
2.9473 | 1180.325
2.9468 | 1181.3664
2.9465 | 1182.408
2.946 | 1183.45
2.9457 | 1184.492
2.9452 | 1185.533
2.9449 | 1186.575
2.9444 | 1187.617
2.9439 | 1188.658
2.9436 | 1189.7
2.9431 | 1190.742
2.9427 | 1191.784
2.9422 | 1192.825
2.9418 | 1193.867
2.9414 | 1194.909
2.9409 | 1195.9504
2.9406 | 1196.992
2.9401 | 1198.034
2.9396 | 1199.076
2.9391 | 1200.117
2.9386 | 1201.1592
2.9381 | 1202.2008
2.9376 | 1203.243
2.9372 | 1204.284
2.9367 | 1205.326
2.9364 | 1206.368
2.9359 | 1207.409
2.9354 | 1208.451
2.9349 | 1209.493
2.9344 | 1210.535
2.9339 | 1211.576
2.9335 | 1212.618
2.933 | 1213.66
2.9325 | 1214.702
2.932 | 1215.7432
2.9315 | 1216.785
2.931 | 1217.827
2.9304 | 1218.868
2.9301 | 1219.91
2.9294 | 1220.952
2.9289 | 1221.9936
2.9285 | 1223.035
2.928 | 1224.077
2.9275 | 1225.119
2.9268 | 1226.16
2.9264 | 1227.202
2.9259 | 1228.244
2.9254 | 1229.286
2.9249 | 1230.327
2.9244 | 1231.369
2.9238 | 1232.411
2.9233 | 1233.453
2.9226 | 1234.494
2.9222 | 1235.536
2.9217 | 1236.5776
2.9212 | 1237.619
2.9205 | 1238.661
2.9201 | 1239.703
2.9194 | 1240.745
2.9189 | 1241.786
2.9183 | 1242.828
2.9178 | 1243.87
2.9172 | 1244.912
2.9167 | 1245.953
2.916 | 1246.995
2.9155 | 1248.037
2.9149 | 1249.078
2.9143 | 1250.12
2.9138 | 1251.162
2.9131 | 1252.204
2.9126 | 1253.245
2.912 | 1254.287
2.9113 | 1255.329
2.9109 | 1256.371
2.9101 | 1257.412
2.9096 | 1258.454
2.9089 | 1259.496
2.9083 | 1260.538
2.9078 | 1261.579
2.907 | 1262.621
2.9065 | 1263.663
2.9059 | 1264.704
2.9052 | 1265.746
2.9046 | 1266.788
2.9039 | 1267.8296
2.9033 | 1268.871
2.9026 | 1269.913
2.902 | 1270.955
2.9013 | 1271.997
2.9007 | 1273.038
2.9001 | 1274.08
2.8992 | 1275.122
2.8986 | 1276.164
2.898 | 1277.205
2.8973 | 1278.247
2.8965 | 1279.289
2.8959 | 1280.3304
2.8952 | 1281.372
2.8944 | 1282.414
2.8938 | 1283.456
2.8931 | 1284.497
2.8923 | 1285.539
2.8917 | 1286.581
2.8909 | 1287.6224
2.8902 | 1288.664
2.8894 | 1289.706
2.8886 | 1290.747
2.888 | 1291.789
2.8871 | 1292.831
2.8865 | 1293.8728
2.8857 | 1294.914
2.8849 | 1295.956
2.8841 | 1296.998
2.8833 | 1298.04
2.8825 | 1299.081
2.8818 | 1300.123
2.881 | 1301.165
2.88 | 1302.206
2.8792 | 1303.248
2.8784 | 1304.29
2.8778 | 1305.332
2.8768 | 1306.373
2.876 | 1307.415
2.8752 | 1308.4568
2.8742 | 1309.498
2.8734 | 1310.54
2.8726 | 1311.582
2.8717 | 1312.624
2.8708 | 1313.665
2.8699 | 1314.707
2.8691 | 1315.749
2.8683 | 1316.7904
2.8673 | 1317.832
2.8663 | 1318.874
2.8654 | 1319.916
2.8646 | 1320.957
2.8636 | 1321.999
2.8626 | 1323.0408
2.8617 | 1324.082
2.8607 | 1325.124
2.8597 | 1326.166
2.8587 | 1327.208
2.8578 | 1328.249
2.8568 | 1329.291
2.8558 | 1330.333
2.8547 | 1331.374
2.8537 | 1332.416
2.8528 | 1333.458
2.8516 | 1334.499
2.8507 | 1335.541
2.8496 | 1336.583
2.8486 | 1337.624
2.8473 | 1338.666
2.8463 | 1339.708
2.8452 | 1340.7496
2.8441 | 1341.791
2.8429 | 1342.833
2.8418 | 1343.875
2.8407 | 1344.917
2.8395 | 1345.958
2.8384 | 1347
2.8371 | 1348.042
2.836 | 1349.0832
2.8347 | 1350.125
2.8334 | 1351.166
2.8323 | 1352.208
2.831 | 1353.25
2.8297 | 1354.292
2.8284 | 1355.333
2.8273 | 1356.375
2.8258 | 1357.417
2.8245 | 1358.458
2.8232 | 1359.5
2.822 | 1360.542
2.8205 | 1361.583
2.8192 | 1362.625
2.8178 | 1363.667
2.8163 | 1364.709
2.8149 | 1365.7504
2.8134 | 1366.792
2.812 | 1367.834
2.8103 | 1368.875
2.8089 | 1369.917
2.8074 | 1370.959
2.8058 | 1372.001
2.8042 | 1373.042
2.8026 | 1374.084
2.801 | 1375.126
2.7995 | 1376.167
2.7978 | 1377.209
2.7961 | 1378.251
2.7944 | 1379.292
2.7928 | 1380.334
2.791 | 1381.376
2.7892 | 1382.418
2.7874 | 1383.4592
2.7855 | 1384.5008
2.7837 | 1385.542
2.7818 | 1386.584
2.78 | 1387.626
2.7781 | 1388.668
2.7761 | 1389.709
2.7742 | 1390.751
2.7721 | 1391.7928
2.77 | 1392.835
2.7681 | 1393.876
2.7658 | 1394.918
2.7639 | 1395.959
2.7616 | 1397.001
2.7595 | 1398.043
2.7573 | 1399.085
2.755 | 1400.126
2.7526 | 1401.168
2.7503 | 1402.2096
2.7481 | 1403.251
2.7455 | 1404.293
2.7431 | 1405.335
2.7406 | 1406.376
2.7381 | 1407.418
2.7353 | 1408.46
2.7329 | 1409.501
2.7301 | 1410.543
2.7274 | 1411.585
2.7247 | 1412.626
2.7219 | 1413.668
2.719 | 1414.71
2.7161 | 1415.752
2.713 | 1416.793
2.7101 | 1417.835
2.7071 | 1418.877
2.7038 | 1419.918
2.7008 | 1420.96
2.6974 | 1422.002
2.6942 | 1423.0432
2.6908 | 1424.085
2.6874 | 1425.127
2.6838 | 1426.168
2.6803 | 1427.21
2.6766 | 1428.252
2.6729 | 1429.293
2.6692 | 1430.335
2.6653 | 1431.377
2.6612 | 1432.418
2.6574 | 1433.46
2.6532 | 1434.502
2.649 | 1435.543
2.6448 | 1436.585
2.6403 | 1437.627
2.6358 | 1438.668
2.6312 | 1439.71
2.6266 | 1440.752
2.6217 | 1441.793
2.6167 | 1442.835
2.6119 | 1443.877
2.6066 | 1444.918
2.6012 | 1445.96
2.5957 | 1447.002
2.5903 | 1448.043
2.5844 | 1449.085
2.5788 | 1450.127
2.5727 | 1451.168
2.5664 | 1452.21
2.5598 | 1453.252
2.5531 | 1454.293
2.5465 | 1455.335
2.5393 | 1456.376
2.5322 | 1457.418
2.5243 | 1458.46
2.5165 | 1459.501
2.5083 | 1460.543
2.4997 | 1461.585
2.4909 | 1462.626
2.482 | 1463.668
2.4723 | 1464.709
2.4621 | 1465.751
2.4517 | 1466.7928
2.4412 | 1467.834
2.4297 | 1468.876
2.4176 | 1469.918
2.4049 | 1470.959
2.3913 | 1472.001
2.3776 | 1473.043
2.3623 | 1474.084
2.3458 | 1475.126
2.3279 | 1476.167
2.3084 | 1477.209
2.2879 | 1478.2504
2.264 | 1479.292
2.2374 | 1480.3336
2.2054 | 1481.375
2.1701 | 1482.4168
2.126 | 1483.458
2.0721 | 1484.5
2.0129 | 1485.535
2.002 | 1486.424
2.0011 | 1487.14
2.0011 | 1487.733
2.0011 | 1488.238
2.0013 | 1488.674
2.0011 | 1489.0544
2.0011 | 1489.39
2.0011 | 1489.689
2.0008 | 1489.953
2.001 | 1490.19
2.0011 | 1490.405
2.0011 | 1490.601
2.0011 | 1490.78
2.0011 | 1490.944
2.0011 | 1491.095
2.0011 | 1491.235
2.0011 | 1491.366
2.0013 | 1491.488
2.0013 | 1491.602
2.0013 | 1491.71
2.0011 | 1491.8112
2.0013 | 1491.908
2.0013 | 1492
2.0011 | 1492.088
2.0011 | 1492.172
2.0011 | 1492.254
2.0011 | 1492.332
2.0011 | 1492.407
2.0011 | 1492.48
2.0013 | 1492.551
2.0011 | 1492.6192
2.0013 | 1492.686
2.0011 | 1492.751
2.0011 | 1492.815
2.0011 | 1492.876
2.0013 | 1492.937
2.0013 | 1492.996
2.0011 | 1493.054
2.0011 | 1493.111
2.0013 | 1493.167
2.0011 | 1493.222
2.0011 | 1493.275
2.0011 | 1493.328
2.0011 | 1493.38
2.0011 | 1493.431
2.0011 | 1493.481
2.0011 | 1493.531
2.0011 | 1493.579
2.0011 | 1493.6272
2.0011 | 1493.675
2.0011 | 1493.721
2.0011 | 1493.767
2.0011 | 1493.812
2.0011 | 1493.857
2.0011 | 1493.902
2.0011 | 1493.945
2.0013 | 1493.988
2.0011 | 1494.031
2.0011 | 1494.073
2.0011 | 1494.115
2.0011 | 1494.156
2.0011 | 1494.196
2.0011 | 1494.236
2.0013 | 1494.276
2.0013 | 1494.315
2.0011 | 1494.355
2.0011 | 1494.393
2.0013 | 1494.431
2.0013 | 1494.469
2.0013 | 1494.506
2.0013 | 1494.543
2.0011 | 1494.58
2.0013 | 1494.616
2.0011 | 1494.652
2.0013 | 1494.688
2.0011 | 1494.724
2.0013 | 1494.7584
2.0013 | 1494.793
2.0011 | 1494.828
2.0011 | 1494.862
2.0013 | 1494.896
2.0013 | 1494.929
2.0011 | 1494.962
2.0013 | 1494.996
2.0013 | 1495.028
2.0013 | 1495.0608
2.0011 | 1495.093
2.0013 | 1495.125
2.0011 | 1495.157
2.0011 | 1495.188
2.0011 | 1495.22
2.0011 | 1495.251
2.0013 | 1495.282
2.0013 | 1495.313
2.0013 | 1495.343
2.0013 | 1495.373
2.0011 | 1495.403
2.0013 | 1495.433
2.0011 | 1495.462
2.0011 | 1495.492
2.0013 | 1495.521
2.0013 | 1495.55
2.0013 | 1495.579
2.0011 | 1495.607
2.0011 | 1495.636
2.0013 | 1495.664
2.0011 | 1495.692
2.0013 | 1495.72
2.0013 | 1495.748
2.0011 | 1495.775
2.0013 | 1495.802
2.0011 | 1495.83
2.0011 | 1495.857
2.0013 | 1495.884
2.0013 | 1495.91
2.0011 | 1495.937
2.0011 | 1495.963
2.0013 | 1495.99
2.0011 | 1496.016
2.0013 | 1496.041
2.0011 | 1496.067
2.0011 | 1496.093
2.0011 | 1496.1184
2.0013 | 1496.144
2.0013 | 1496.169
2.0011 | 1496.194
2.0013 | 1496.2192
2.0011 | 1496.244
2.0013 | 1496.269
2.0011 | 1496.293
2.0011 | 1496.318
2.0011 | 1496.342
2.0013 | 1496.366
2.0011 | 1496.39
2.0013 | 1496.414
2.0011 | 1496.438
2.0013 | 1496.461
2.0013 | 1496.485
2.0013 | 1496.509
2.0011 | 1496.532
2.0011 | 1496.555
2.0013 | 1496.578
2.0011 | 1496.601
2.0013 | 1496.624
2.0013 | 1496.647
2.0013 | 1496.67
2.0011 | 1496.692
2.0011 | 1496.714
2.0011 | 1496.737
2.0011 | 1496.759
2.0011 | 1496.781
2.0011 | 1496.803
2.0011 | 1496.825
2.0013 | 1496.847
2.0011 | 1496.869
2.0013 | 1496.89
2.0013 | 1496.912
2.0011 | 1496.933
2.0011 | 1496.954
2.0011 | 1496.976
2.0011 | 1496.9968
2.0011 | 1497.018
2.0013 | 1497.039
2.0011 | 1497.055