## Sheet1
2voltage | 2capacity | 288.0voltage | 288.0capacity | 576.0voltage | 576.0capacity | 864.0voltage | 864.0capacity | 1152.0voltage | 1152.0capacity | 1440.0voltage | 1440.0capacity
3.6984 | 0 | 3.3661 | 0 | 3.2401 | 0 | 3.1954 | 0 | 3.1811 | 0 | 3.1122 | 0
3.5576 | 1.041739 | 3.0721 | 1.041467 | 2.9028 | 1.041422 | 2.7843 | 1.0414 | 2.7201 | 1.041375 | 2.6801 | 1.041361
3.4181 | 2.083444 | 2.8288 | 2.082881 | 2.6173 | 2.0828 | 2.4785 | 2.082756 | 2.3835 | 2.082703 | 2.3027 | 2.082694
3.3424 | 3.125122 | 2.6972 | 3.124275 | 2.4644 | 3.124133 | 2.3012 | 3.124061 | 2.1775 | 3.123997 | 2.0812 | 3.123975
3.2996 | 4.166778 | 2.6144 | 4.165636 | 2.3628 | 4.165428 | 2.1823 | 4.165356 | 2.041 | 4.165269 | 2.0054 | 4.127419
3.2724 | 5.208417 | 2.5525 | 5.206986 | 2.2851 | 5.206722 | 2.0851 | 5.206619 | 2.003 | 5.166656 | 2.0009 | 5.017067
3.2519 | 6.250061 | 2.5009 | 6.248297 | 2.2185 | 6.248011 | 2.013 | 6.245997 | 2.0007 | 6.075536 | 2.0007 | 5.814375
3.2366 | 7.291694 | 2.4552 | 7.289614 | 2.1559 | 7.289294 | 2.0012 | 7.235839 | 2.0005 | 6.907247 | 2.0005 | 6.540581
3.225 | 8.333328 | 2.4119 | 8.330914 | 2.0989 | 8.330553 | 2.0005 | 8.153722 | 2.0005 | 7.676772 | 2.0005 | 7.209328
3.2161 | 9.374961 | 2.3738 | 9.372208 | 2.0441 | 9.371806 | 2.0007 | 9.010022 | 2.0005 | 8.393503 | 2.0007 | 7.828861
3.2093 | 10.41659 | 2.3344 | 10.41351 | 2.0046 | 10.40751 | 2.0005 | 9.813325 | 2.0005 | 9.064531 | 2.0007 | 8.405494
3.2035 | 11.4582 | 2.2975 | 11.45482 | 2.0009 | 11.39578 | 2.0007 | 10.56999 | 2.0005 | 9.694825 | 2.0007 | 8.943703
3.1987 | 12.49983 | 2.2615 | 12.49611 | 2.0007 | 12.32718 | 2.0007 | 11.28467 | 2.0005 | 10.28756 | 2.0007 | 9.447364
3.1946 | 13.54144 | 2.2255 | 13.53741 | 2.0005 | 13.20801 | 2.0005 | 11.96099 | 2.0005 | 10.84545 | 2.0005 | 9.91965
3.1909 | 14.58307 | 2.1896 | 14.57868 | 2.0007 | 14.04326 | 2.0005 | 12.60144 | 2.0005 | 11.37164 | 2.0007 | 10.36234
3.1879 | 15.62468 | 2.1518 | 15.61996 | 2.0005 | 14.83664 | 2.0007 | 13.20844 | 2.0007 | 11.86788 | 2.0005 | 10.777675
3.185 | 16.66631 | 2.1151 | 16.66121 | 2.0005 | 15.59211 | 2.0007 | 13.783875 | 2.0005 | 12.33599 | 2.0007 | 11.16735
3.1822 | 17.70792 | 2.0775 | 17.70248 | 2.0007 | 16.310075 | 2.0005 | 14.32931 | 2.0005 | 12.77759 | 2.0007 | 11.53305
3.1798 | 18.74953 | 2.0389 | 18.74371 | 2.0005 | 16.9926 | 2.0005 | 14.84636 | 2.0007 | 13.1941 | 2.0007 | 11.87626
3.1777 | 19.79114 | 2.0052 | 19.78269 | 2.0005 | 17.64193 | 2.0005 | 15.33599 | 2.0005 | 13.5865 | 2.0007 | 12.19826
3.1754 | 20.83275 | 2.0007 | 20.78517 | 2.0005 | 18.25925 | 2.0007 | 15.79904 | 2.0007 | 13.95623 | 2.0007 | 12.50031
3.1734 | 21.87436 | 2.0007 | 21.73577 | 2.0005 | 18.84565 | 2.0005 | 16.23689 | 2.0007 | 14.30435 | 2.0067 | 12.78416
3.1716 | 22.91596 | 2.0005 | 22.63782 | 2.0007 | 19.40239 | 2.0005 | 16.65052 | 2.0007 | 14.63201 | 2.0005 | 13.05047
3.1696 | 23.95755 | 2.0007 | 23.49411 | 2.0005 | 19.930375 | 2.0005 | 17.04106 | 2.0007 | 14.94038 | 2.0005 | 13.30019
3.1679 | 24.99917 | 2.0005 | 24.30656 | 2.0005 | 20.43064 | 2.0005 | 17.40942 | 2.0007 | 15.23042 | 2.0007 | 13.53432
3.1661 | 26.04078 | 2.0007 | 25.07706 | 2.0005 | 20.90383 | 2.0005 | 17.75674 | 2.0005 | 15.50442 | 2.0007 | 13.75395
3.1645 | 27.08238 | 2.0007 | 25.80666 | 2.0007 | 21.35113 | 2.0007 | 18.08399 | 2.0005 | 15.761625 | 2.0007 | 13.96017
3.1629 | 28.124 | 2.0005 | 26.49631 | 2.0005 | 21.77336 | 2.0007 | 18.39221 | 2.0005 | 16.00327 | 2.0007 | 14.15379
3.1613 | 29.16562 | 2.0005 | 27.14653 | 2.0005 | 22.17166 | 2.0007 | 18.682425 | 2.0005 | 16.23065 | 2.0007 | 14.33565
3.1596 | 30.20725 | 2.0005 | 27.75816 | 2.0005 | 22.54721 | 2.0004 | 18.95691 | 2.0007 | 16.44468 | 2.0007 | 14.5066
3.1582 | 31.24885 | 2.0005 | 28.33206 | 2.0005 | 22.90091 | 2.0005 | 19.21499 | 2.0007 | 16.64625 | 2.0007 | 14.66731
3.1567 | 32.29046 | 2.0007 | 28.86935 | 2.0007 | 23.23407 | 2.0005 | 19.45746 | 2.0005 | 16.83616 | 2.0007 | 14.81847
3.1553 | 33.33206 | 2.0007 | 29.37176 | 2.0005 | 23.54777 | 2.0005 | 19.68572 | 2.0005 | 17.01519 | 2.0005 | 14.96072
3.154 | 34.37368 | 2.0005 | 29.84074 | 2.0005 | 23.84312 | 2.0005 | 19.90077 | 2.0005 | 17.18397 | 2.0007 | 15.09473
3.1525 | 35.41528 | 2.0007 | 30.27847 | 2.0004 | 24.12214 | 2.0005 | 20.10345 | 2.0005 | 17.34316 | 2.0005 | 15.22091
3.1513 | 36.45688 | 2.0005 | 30.68694 | 2.0005 | 24.38485 | 2.0005 | 20.29454 | 2.0007 | 17.49344 | 2.0007 | 15.33985
3.15 | 37.4985 | 2.0005 | 31.06825 | 2.0005 | 24.63175 | 2.0007 | 20.47481 | 2.0005 | 17.63538 | 2.0007 | 15.45204
3.1487 | 38.54009 | 2.0005 | 31.42517 | 2.0005 | 24.86425 | 2.0005 | 20.64497 | 2.0007 | 17.76948 | 2.0007 | 15.557925
3.1474 | 39.5817 | 2.0005 | 31.75872 | 2.0007 | 25.08334 | 2.0005 | 20.80579 | 2.0005 | 17.89622 | 2.0007 | 15.65786
3.1463 | 40.62329 | 2.0007 | 32.07107 | 2.0005 | 25.28994 | 2.0007 | 20.95759 | 2.0007 | 18.01607 | 2.0007 | 15.75211
3.1451 | 41.66492 | 2.0005 | 32.36425 | 2.0007 | 25.48489 | 2.0005 | 21.10105 | 2.0007 | 18.1294 | 2.0007 | 15.841125
3.144 | 42.70653 | 2.0004 | 32.64138 | 2.0005 | 25.668875 | 2.0005 | 21.23675 | 2.0005 | 18.23659 | 2.0007 | 15.92523
3.1429 | 43.74813 | 2.0005 | 32.90189 | 2.0005 | 25.84267 | 2.0005 | 21.36515 | 2.0007 | 18.33808 | 2.0007 | 16.00477
3.1417 | 44.78974 | 2.0005 | 33.14677 | 2.0007 | 26.00711 | 2.0007 | 21.48671 | 2.0007 | 18.43419 | 2.0007 | 16.07997
3.1408 | 45.83134 | 2.0005 | 33.37788 | 2.0005 | 26.162525 | 2.0005 | 21.60179 | 2.0007 | 18.525275 | 2.0007 | 16.15115
3.1398 | 46.87295 | 2.0004 | 33.59642 | 2.0007 | 26.30972 | 2.0005 | 21.71084 | 2.0007 | 18.61153 | 2.0005 | 16.21856
3.1388 | 47.91456 | 2.0005 | 33.80329 | 2.0005 | 26.449025 | 2.0007 | 21.81426 | 2.0007 | 18.6933 | 2.0007 | 16.28241
3.1379 | 48.95614 | 2.0005 | 33.99935 | 2.0007 | 26.58102 | 2.0007 | 21.9123 | 2.0007 | 18.77085 | 2.0007 | 16.3429
3.1371 | 49.99773 | 2.0005 | 34.18542 | 2.0005 | 26.706225 | 2.0007 | 22.00533 | 2.0007 | 18.84445 | 2.0007 | 16.40022
3.1361 | 51.03936 | 2.0007 | 34.36222 | 2.0005 | 26.82506 | 2.0005 | 22.09364 | 2.0007 | 18.91433 | 2.0007 | 16.45461
3.1353 | 52.08098 | 2.0005 | 34.53019 | 2.0007 | 26.93793 | 2.0007 | 22.1775 | 2.0007 | 18.9807 | 2.0007 | 16.50624
3.1345 | 53.12257 | 2.0005 | 34.68999 | 2.0005 | 27.04523 | 2.0007 | 22.25721 | 2.0005 | 19.04375 | 2.0005 | 16.55527
3.1337 | 54.16418 | 2.0007 | 34.84208 | 2.0007 | 27.14725 | 2.0007 | 22.33301 | 2.0007 | 19.10369 | 2.0007 | 16.6019
3.1329 | 55.20576 | 2.0005 | 34.98696 | 2.0005 | 27.24434 | 2.0005 | 22.40512 | 2.0007 | 19.16068 | 2.0007 | 16.64618
3.1322 | 56.24738 | 2.0005 | 35.12501 | 2.0005 | 27.33682 | 2.0007 | 22.47381 | 2.0007 | 19.21491 | 2.0007 | 16.6883
3.1314 | 57.28898 | 2.0005 | 35.25661 | 2.0005 | 27.42498 | 2.0007 | 22.53921 | 2.0007 | 19.26653 | 2.0005 | 16.7284
3.1308 | 58.33058 | 2.0005 | 35.38208 | 2.0005 | 27.509025 | 2.0007 | 22.60157 | 2.0005 | 19.31573 | 2.0005 | 16.76661
3.1301 | 59.37219 | 2.0007 | 35.50178 | 2.0007 | 27.58916 | 2.0005 | 22.66099 | 2.0007 | 19.36261 | 2.0007 | 16.80305
3.1295 | 60.41382 | 2.0005 | 35.61596 | 2.0005 | 27.66566 | 2.0005 | 22.71765 | 2.0007 | 19.40728 | 2.0007 | 16.83781
3.1288 | 61.45541 | 2.0005 | 35.72495 | 2.0007 | 27.73872 | 2.0007 | 22.77174 | 2.0007 | 19.44991 | 2.0007 | 16.871
3.1282 | 62.49701 | 2.0007 | 35.82889 | 2.0007 | 27.80848 | 2.0005 | 22.8234 | 2.0007 | 19.49064 | 2.0007 | 16.902725
3.1277 | 63.5386 | 2.0005 | 35.92806 | 2.0007 | 27.87514 | 2.0005 | 22.87278 | 2.0007 | 19.52953 | 2.0005 | 16.93305
3.1271 | 64.58022 | 2.0005 | 36.02268 | 2.0005 | 27.938875 | 2.0005 | 22.91999 | 2.0007 | 19.56669 | 2.0005 | 16.96204
3.1266 | 65.62183 | 2.0005 | 36.11296 | 2.0005 | 27.99983 | 2.0005 | 22.96522 | 2.0005 | 19.60221 | 2.0007 | 16.98979
3.1261 | 66.66344 | 2.0007 | 36.19913 | 2.0005 | 28.05816 | 2.0005 | 23.00844 | 2.0007 | 19.63618 | 2.0007 | 17.01639
3.1256 | 67.70505 | 2.0005 | 36.28135 | 2.0005 | 28.11401 | 2.0005 | 23.0498 | 2.0005 | 19.66872 | 2.0007 | 17.04191
3.1251 | 68.74665 | 2.0007 | 36.35982 | 2.0005 | 28.16746 | 2.0005 | 23.08943 | 2.0005 | 19.69989 | 2.0007 | 17.06639
3.1245 | 69.78824 | 2.0007 | 36.43471 | 2.0005 | 28.21867 | 2.0005 | 23.12742 | 2.0007 | 19.729775 | 2.0007 | 17.08991
3.1242 | 70.82984 | 2.0007 | 36.5062 | 2.0005 | 28.26772 | 2.0007 | 23.16386 | 2.0007 | 19.758425 | 2.0007 | 17.11251
3.1237 | 71.87145 | 2.0007 | 36.57444 | 2.0005 | 28.31474 | 2.0007 | 23.19884 | 2.0007 | 19.78593 | 2.0007 | 17.13426
3.1232 | 72.91307 | 2.0007 | 36.63963 | 2.0005 | 28.35981 | 2.0005 | 23.23243 | 2.0005 | 19.81238 | 2.0005 | 17.15108
3.1229 | 73.95466 | 2.0005 | 36.70191 | 2.0005 | 28.40304 | 2.0005 | 23.2647 | 2.0007 | 19.8378
3.1224 | 74.99624 | 2.0007 | 36.76139 | 2.0007 | 28.44453 | 2.0007 | 23.29575 | 2.0007 | 19.86225
3.1221 | 76.03784 | 2.0007 | 36.81824 | 2.0005 | 28.48439 | 2.0005 | 23.32562 | 2.0007 | 19.88579
3.1216 | 77.07943 | 2.0005 | 36.87259 | 2.0007 | 28.52268 | 2.0007 | 23.35437 | 2.0007 | 19.90846
3.1213 | 78.12103 | 2.0007 | 36.92457 | 2.0005 | 28.55949 | 2.0005 | 23.38209 | 2.0007 | 19.93036
3.1209 | 79.16263 | 2.0007 | 36.97432 | 2.0005 | 28.59489 | 2.0007 | 23.40879 | 2.0007 | 19.94937
3.1206 | 80.20423 | 2.0005 | 37.02194 | 2.0005 | 28.62897 | 2.0007 | 23.43454
3.1201 | 81.24582 | 2.0007 | 37.06756 | 2.0007 | 28.66181 | 2.0007 | 23.45938
3.1198 | 82.28741 | 2.0007 | 37.1113 | 2.0005 | 28.69346 | 2.0007 | 23.48336
3.1195 | 83.32902 | 2.0005 | 37.15326 | 2.0007 | 28.72399 | 2.0007 | 23.50651
3.1192 | 84.37063 | 2.0005 | 37.19358 | 2.0007 | 28.75349 | 2.0005 | 23.52889
3.1188 | 85.41225 | 2.0005 | 37.23231 | 2.0005 | 28.78198 | 2.0007 | 23.55053
3.1185 | 86.45386 | 2.0007 | 37.26958 | 2.0005 | 28.80951 | 2.0007 | 23.56734
3.1183 | 87.49547 | 2.0007 | 37.30548 | 2.0007 | 28.83614
3.118 | 88.53704 | 2.0007 | 37.34009 | 2.0005 | 28.8619
3.1177 | 89.57863 | 2.0005 | 37.3735 | 2.0007 | 28.88684
3.1174 | 90.62023 | 2.0007 | 37.40579 | 2.0005 | 28.911
3.1172 | 91.66182 | 2.0005 | 37.437 | 2.0007 | 28.93444
3.1169 | 92.70341 | 2.0007 | 37.4672 | 2.0007 | 28.95718
3.1166 | 93.74501 | 2.0007 | 37.49646 | 2.0005 | 28.97927
3.1164 | 94.78662 | 2.0005 | 37.52484 | 2.0007 | 29.00074
3.1161 | 95.82822 | 2.0007 | 37.55239 | 2.0007 | 29.0154
3.1158 | 96.86981 | 2.0007 | 37.57917
3.1154 | 97.91144 | 2.0007 | 37.6052
3.1153 | 98.95304 | 2.0005 | 37.63055
3.1151 | 99.99464 | 2.0007 | 37.65523
3.1148 | 101.0362 | 2.0007 | 37.67931
3.1146 | 102.0778 | 2.0005 | 37.70279
3.1145 | 103.1194 | 2.0005 | 37.72569
3.1142 | 104.161 | 2.0005 | 37.74806
3.114 | 105.2026 | 2.0007 | 37.769925
3.1137 | 106.2442 | 2.0007 | 37.79132
3.1135 | 107.2859 | 2.0005 | 37.8102
3.1132 | 108.3274
3.113 | 109.3691
3.1129 | 110.4107
3.1127 | 111.4523
3.1124 | 112.4939
3.1122 | 113.5355
3.1121 | 114.5771
3.1117 | 115.6186
3.1116 | 116.6602
3.1114 | 117.7018
3.1112 | 118.7434
3.1111 | 119.785
3.1108 | 120.8266
3.1108 | 121.8682
3.1104 | 122.9098
3.1103 | 123.9514
3.1101 | 124.993
3.11 | 126.0346
3.1098 | 127.0762
3.1096 | 128.1178
3.1095 | 129.1594
3.1093 | 130.201
3.1092 | 131.2425
3.109 | 132.2841
3.1087 | 133.3258
3.1085 | 134.3674
3.1083 | 135.4089
3.1082 | 136.4506
3.108 | 137.4922
3.1079 | 138.5338
3.1077 | 139.5754
3.1075 | 140.617
3.1074 | 141.6586
3.1072 | 142.7002
3.1071 | 143.7418
3.1069 | 144.7834
3.1067 | 145.825
3.1066 | 146.8666
3.1064 | 147.9082
3.1062 | 148.9498
3.1061 | 149.9914
3.1059 | 151.033
3.1058 | 152.0745
3.1058 | 153.1161
3.1056 | 154.1577
3.1054 | 155.1993
3.1053 | 156.2409
3.1051 | 157.2825
3.105 | 158.3241
3.1048 | 159.3657
3.1046 | 160.4073
3.1045 | 161.4489
3.1045 | 162.4905
3.1043 | 163.532
3.1042 | 164.5736
3.104 | 165.6152
3.1038 | 166.6568
3.1037 | 167.6984
3.1035 | 168.74
3.1033 | 169.7816
3.1033 | 170.8232
3.1032 | 171.8647
3.103 | 172.9063
3.1029 | 173.9479
3.1027 | 174.9895
3.1025 | 176.0311
3.1025 | 177.0727
3.1024 | 178.1143
3.1022 | 179.1559
3.1021 | 180.1975
3.1019 | 181.2391
3.1019 | 182.2807
3.1016 | 183.3223
3.1016 | 184.364
3.1014 | 185.4056
3.1012 | 186.4472
3.1011 | 187.4888
3.1011 | 188.5304
3.1009 | 189.572
3.1008 | 190.6136
3.1006 | 191.6552
3.1004 | 192.6968
3.1003 | 193.7384
3.1001 | 194.78
3.1001 | 195.8216
3.1 | 196.8632
3.0998 | 197.9048
3.0998 | 198.9464
3.0996 | 199.988
3.0995 | 201.0296
3.0993 | 202.0712
3.0993 | 203.1128
3.0992 | 204.1544
3.099 | 205.196
3.0988 | 206.2376
3.0987 | 207.2792
3.0985 | 208.3207
3.0985 | 209.3623
3.0983 | 210.4039
3.0982 | 211.4455
3.0982 | 212.4871
3.098 | 213.5287
3.0979 | 214.5703
3.0977 | 215.6119
3.0977 | 216.6535
3.0975 | 217.6951
3.0974 | 218.7367
3.0972 | 219.7783
3.0972 | 220.8198
3.0971 | 221.8614
3.0969 | 222.903
3.0967 | 223.9446
3.0967 | 224.9862
3.0964 | 226.0277
3.0964 | 227.0693
3.0962 | 228.1109
3.0962 | 229.1525
3.0961 | 230.1941
3.0959 | 231.2357
3.0958 | 232.2773
3.0958 | 233.3189
3.0956 | 234.3605
3.0954 | 235.4021
3.0953 | 236.4437
3.0953 | 237.4853
3.0951 | 238.5269
3.095 | 239.5684
3.0948 | 240.61
3.0948 | 241.6516
3.0946 | 242.6932
3.0946 | 243.7348
3.0945 | 244.7764
3.0943 | 245.818
3.0943 | 246.8596
3.0942 | 247.9012
3.094 | 248.9428
3.0938 | 249.9844
3.0937 | 251.0261
3.0937 | 252.0677
3.0935 | 253.1092
3.0933 | 254.1509
3.0933 | 255.1925
3.0932 | 256.2341
3.093 | 257.2757
3.093 | 258.3173
3.0929 | 259.3589
3.0927 | 260.4005
3.0925 | 261.442
3.0925 | 262.4837
3.0924 | 263.5253
3.0924 | 264.5668
3.0922 | 265.6084
3.0921 | 266.65
3.0919 | 267.6916
3.0919 | 268.7332
3.0917 | 269.7748
3.0917 | 270.8164
3.0916 | 271.858
3.0914 | 272.8996
3.0912 | 273.9411
3.0912 | 274.9828
3.0911 | 276.0243
3.0911 | 277.066
3.0909 | 278.1076
3.0908 | 279.1492
3.0906 | 280.1907
3.0906 | 281.2323
3.0904 | 282.2739
3.0903 | 283.3155
3.0903 | 284.3571
3.0901 | 285.3987
3.09 | 286.4403
3.0898 | 287.4819
3.0898 | 288.5234
3.0896 | 289.565
3.0896 | 290.6066
3.0895 | 291.6482
3.0893 | 292.6898
3.0892 | 293.7314
3.0892 | 294.773
3.089 | 295.8146
3.0888 | 296.8562
3.0888 | 297.8977
3.0887 | 298.9393
3.0885 | 299.9809
3.0885 | 301.0225
3.0883 | 302.0641
3.0882 | 303.1057
3.088 | 304.1472
3.088 | 305.1888
3.0879 | 306.2305
3.0879 | 307.272
3.0877 | 308.3136
3.0875 | 309.3552
3.0875 | 310.3968
3.0874 | 311.4384
3.0872 | 312.48
3.0871 | 313.5216
3.0871 | 314.5631
3.0869 | 315.6048
3.0869 | 316.6463
3.0867 | 317.6879
3.0866 | 318.7295
3.0866 | 319.7711
3.0864 | 320.8127
3.0862 | 321.8543
3.0861 | 322.8958
3.0861 | 323.9375
3.0859 | 324.979
3.0858 | 326.0207
3.0858 | 327.0622
3.0856 | 328.1038
3.0854 | 329.1454
3.0854 | 330.187
3.0853 | 331.2286
3.0851 | 332.2701
3.0851 | 333.3118
3.085 | 334.3534
3.0848 | 335.395
3.0848 | 336.4365
3.0846 | 337.4781
3.0846 | 338.5197
3.0845 | 339.5613
3.0843 | 340.6029
3.0843 | 341.6444
3.0842 | 342.686
3.084 | 343.7276
3.084 | 344.7692
3.0838 | 345.8108
3.0837 | 346.8525
3.0837 | 347.894
3.0835 | 348.9356
3.0833 | 349.9772
3.0833 | 351.0188
3.0832 | 352.0604
3.0832 | 353.102
3.083 | 354.1435
3.0829 | 355.1851
3.0827 | 356.2267
3.0825 | 357.2683
3.0825 | 358.3098
3.0824 | 359.3514
3.0822 | 360.393
3.0822 | 361.4346
3.0821 | 362.4762
3.0821 | 363.5178
3.0819 | 364.5593
3.0817 | 365.6009
3.0816 | 366.6425
3.0816 | 367.6841
3.0814 | 368.7256
3.0812 | 369.7672
3.0812 | 370.8088
3.0809 | 371.8504
3.0809 | 372.892
3.0809 | 373.9335
3.0808 | 374.9751
3.0806 | 376.0167
3.0804 | 377.0583
3.0804 | 378.0999
3.0803 | 379.1414
3.0801 | 380.183
3.0801 | 381.2246
3.08 | 382.2662
3.08 | 383.3078
3.0798 | 384.3493
3.0796 | 385.3909
3.0795 | 386.4325
3.0795 | 387.4741
3.0793 | 388.5157
3.0792 | 389.5572
3.079 | 390.5988
3.079 | 391.6404
3.0788 | 392.682
3.0787 | 393.7236
3.0787 | 394.7652
3.0785 | 395.8067
3.0783 | 396.8483
3.0782 | 397.8899
3.0782 | 398.9315
3.078 | 399.9731
3.078 | 401.0147
3.0779 | 402.0563
3.0779 | 403.0978
3.0775 | 404.1394
3.0775 | 405.181
3.0774 | 406.2225
3.0772 | 407.2641
3.0772 | 408.3056
3.0771 | 409.3472
3.0771 | 410.3888
3.0769 | 411.4304
3.0767 | 412.472
3.0766 | 413.5135
3.0766 | 414.5551
3.0764 | 415.5967
3.0762 | 416.6382
3.0762 | 417.6798
3.0761 | 418.7214
3.0759 | 419.763
3.0758 | 420.8045
3.0758 | 421.8461
3.0756 | 422.8877
3.0754 | 423.9293
3.0754 | 424.9708
3.0753 | 426.0124
3.0751 | 427.054
3.0751 | 428.0956
3.075 | 429.1371
3.075 | 430.1787
3.0748 | 431.2203
3.0746 | 432.2619
3.0746 | 433.3034
3.0745 | 434.345
3.0743 | 435.3866
3.0742 | 436.4281
3.0742 | 437.4697
3.074 | 438.5112
3.0738 | 439.5528
3.0737 | 440.5944
3.0737 | 441.636
3.0735 | 442.6776
3.0733 | 443.7192
3.0733 | 444.7607
3.0732 | 445.8023
3.073 | 446.8439
3.073 | 447.8855
3.0729 | 448.9271
3.0727 | 449.9687
3.0727 | 451.0102
3.0725 | 452.0518
3.0724 | 453.0934
3.0724 | 454.135
3.0722 | 455.1766
3.0721 | 456.2181
3.0721 | 457.2597
3.0719 | 458.3013
3.0717 | 459.3428
3.0716 | 460.3844
3.0716 | 461.426
3.0714 | 462.4676
3.0714 | 463.5092
3.0711 | 464.5508
3.0711 | 465.5924
3.0709 | 466.634
3.0709 | 467.6755
3.0708 | 468.7171
3.0706 | 469.7587
3.0706 | 470.8003
3.0704 | 471.8419
3.0703 | 472.8834
3.0701 | 473.925
3.0701 | 474.9666
3.07 | 476.0082
3.0698 | 477.0498
3.0696 | 478.0913
3.0696 | 479.1329
3.0695 | 480.1745
3.0695 | 481.216
3.0693 | 482.2577
3.0692 | 483.2993
3.069 | 484.3408
3.0688 | 485.3824
3.0688 | 486.424
3.0687 | 487.4655
3.0685 | 488.5071
3.0685 | 489.5487
3.0683 | 490.5902
3.0682 | 491.6318
3.0682 | 492.6734
3.068 | 493.715
3.0679 | 494.7565
3.0679 | 495.7981
3.0677 | 496.8397
3.0675 | 497.8812
3.0674 | 498.9229
3.0674 | 499.9644
3.0672 | 501.006
3.0671 | 502.0476
3.0669 | 503.0891
3.0669 | 504.1307
3.0667 | 505.1723
3.0666 | 506.2139
3.0666 | 507.2554
3.0664 | 508.297
3.0662 | 509.3385
3.0661 | 510.3801
3.0661 | 511.4217
3.0659 | 512.4632
3.0658 | 513.5048
3.0658 | 514.5464
3.0658 | 515.588
3.0654 | 516.6296
3.0654 | 517.6712
3.0653 | 518.7127
3.0651 | 519.7543
3.065 | 520.7959
3.0648 | 521.8374
3.0648 | 522.879
3.0646 | 523.9206
3.0646 | 524.9621
3.0645 | 526.0037
3.0643 | 527.0452
3.0642 | 528.0868
3.0642 | 529.1284
3.064 | 530.17
3.0638 | 531.2116
3.0637 | 532.2531
3.0637 | 533.2947
3.0635 | 534.3362
3.0633 | 535.3778
3.0632 | 536.4194
3.063 | 537.461
3.063 | 538.5025
3.0629 | 539.5441
3.0627 | 540.5856
3.0627 | 541.6272
3.0625 | 542.6688
3.0624 | 543.7104
3.0622 | 544.7519
3.0622 | 545.7935
3.0621 | 546.8351
3.0619 | 547.8766
3.0617 | 548.9182
3.0617 | 549.9598
3.0616 | 551.0013
3.0614 | 552.0429
3.0612 | 553.0844
3.0611 | 554.126
3.0611 | 555.1676
3.0609 | 556.2091
3.0608 | 557.2507
3.0608 | 558.2923
3.0606 | 559.3338
3.0604 | 560.3754
3.0604 | 561.4169
3.0601 | 562.4585
3.0601 | 563.5001
3.06 | 564.5417
3.0598 | 565.5832
3.0596 | 566.6248
3.0596 | 567.6664
3.0595 | 568.708
3.0593 | 569.7496
3.0591 | 570.7912
3.0591 | 571.8327
3.059 | 572.8743
3.0588 | 573.9158
3.0587 | 574.9573
3.0587 | 575.9989
3.0585 | 577.0405
3.0583 | 578.082
3.0582 | 579.1236
3.0582 | 580.1652
3.058 | 581.2068
3.0579 | 582.2484
3.0577 | 583.2899
3.0575 | 584.3315
3.0575 | 585.373
3.0574 | 586.4146
3.0572 | 587.4562
3.0571 | 588.4977
3.0569 | 589.5393
3.0569 | 590.5808
3.0567 | 591.6224
3.0566 | 592.664
3.0564 | 593.7056
3.0564 | 594.7471
3.0562 | 595.7887
3.0561 | 596.8302
3.0559 | 597.8718
3.0558 | 598.9135
3.0558 | 599.955
3.0556 | 600.9966
3.0554 | 602.0381
3.0553 | 603.0797
3.0553 | 604.1213
3.0551 | 605.1628
3.055 | 606.2044
3.0548 | 607.246
3.0546 | 608.2875
3.0546 | 609.3291
3.0545 | 610.3707
3.0543 | 611.4122
3.0543 | 612.4538
3.0541 | 613.4954
3.054 | 614.5369
3.0538 | 615.5785
3.0537 | 616.6201
3.0535 | 617.6617
3.0535 | 618.7032
3.0533 | 619.7447
3.0532 | 620.7863
3.053 | 621.8279
3.0529 | 622.8694
3.0527 | 623.911
3.0527 | 624.9525
3.0525 | 625.9941
3.0524 | 627.0357
3.0524 | 628.0773
3.0522 | 629.1189
3.0521 | 630.1604
3.0519 | 631.202
3.0517 | 632.2436
3.0517 | 633.2852
3.0516 | 634.3268
3.0514 | 635.3684
3.0512 | 636.4099
3.0511 | 637.4515
3.0511 | 638.493
3.0509 | 639.5345
3.0508 | 640.5761
3.0506 | 641.6176
3.0504 | 642.6592
3.0503 | 643.7008
3.0501 | 644.7424
3.05 | 645.7839
3.05 | 646.8254
3.0498 | 647.867
3.0496 | 648.9085
3.0495 | 649.9501
3.0493 | 650.9916
3.0493 | 652.0332
3.0491 | 653.0748
3.049 | 654.1164
3.0488 | 655.158
3.0488 | 656.1995
3.0487 | 657.241
3.0485 | 658.2826
3.0483 | 659.3242
3.0482 | 660.3658
3.048 | 661.4073
3.0479 | 662.4489
3.0477 | 663.4904
3.0477 | 664.532
3.0475 | 665.5736
3.0474 | 666.6152
3.0472 | 667.6568
3.0471 | 668.6983
3.0469 | 669.7399
3.0469 | 670.7815
3.0467 | 671.823
3.0466 | 672.8646
3.0464 | 673.9061
3.0462 | 674.9476
3.0461 | 675.9892
3.0459 | 677.0308
3.0459 | 678.0724
3.0458 | 679.114
3.0456 | 680.1555
3.0454 | 681.1971
3.0454 | 682.2386
3.0451 | 683.2802
3.045 | 684.3217
3.045 | 685.3632
3.0448 | 686.4048
3.0446 | 687.4464
3.0445 | 688.488
3.0443 | 689.5296
3.0443 | 690.5712
3.0441 | 691.6128
3.044 | 692.6543
3.0438 | 693.6958
3.0437 | 694.7374
3.0435 | 695.779
3.0433 | 696.8205
3.0433 | 697.8621
3.0432 | 698.9036
3.043 | 699.9452
3.0429 | 700.9868
3.0427 | 702.0284
3.0425 | 703.0699
3.0424 | 704.1114
3.0422 | 705.153
3.0421 | 706.1945
3.0421 | 707.2361
3.0419 | 708.2777
3.0417 | 709.3192
3.0416 | 710.3608
3.0414 | 711.4024
3.0412 | 712.4439
3.0411 | 713.4854
3.0409 | 714.527
3.0408 | 715.5686
3.0408 | 716.6102
3.0406 | 717.6517
3.0404 | 718.6933
3.0403 | 719.7348
3.0401 | 720.7764
3.04 | 721.818
3.0398 | 722.8596
3.0396 | 723.9011
3.0395 | 724.9426
3.0393 | 725.9842
3.0393 | 727.0258
3.0391 | 728.0674
3.039 | 729.1089
3.0388 | 730.1505
3.0387 | 731.192
3.0385 | 732.2336
3.0383 | 733.2752
3.0382 | 734.3167
3.0382 | 735.3583
3.038 | 736.3998
3.0377 | 737.4413
3.0377 | 738.4828
3.0375 | 739.5244
3.0374 | 740.566
3.0372 | 741.6075
3.0371 | 742.6491
3.0369 | 743.6907
3.0367 | 744.7323
3.0366 | 745.7739
3.0364 | 746.8154
3.0362 | 747.857
3.0361 | 748.8986
3.0359 | 749.9402
3.0358 | 750.9817
3.0356 | 752.0233
3.0354 | 753.0648
3.0354 | 754.1063
3.0353 | 755.1479
3.0351 | 756.1894
3.035 | 757.231
3.0348 | 758.2725
3.0346 | 759.3141
3.0345 | 760.3557
3.0343 | 761.3973
3.0341 | 762.4388
3.034 | 763.4804
3.0338 | 764.522
3.0337 | 765.5635
3.0335 | 766.6051
3.0333 | 767.6466
3.0333 | 768.6881
3.0332 | 769.7297
3.033 | 770.7713
3.0329 | 771.8129
3.0325 | 772.8544
3.0325 | 773.896
3.0324 | 774.9376
3.0322 | 775.9791
3.0321 | 777.0206
3.0319 | 778.0622
3.0317 | 779.1037
3.0316 | 780.1453
3.0314 | 781.1868
3.0312 | 782.2284
3.0311 | 783.27
3.0309 | 784.3116
3.0309 | 785.3532
3.0308 | 786.3947
3.0304 | 787.4363
3.0304 | 788.4779
3.0303 | 789.5194
3.0301 | 790.561
3.03 | 791.6025
3.0298 | 792.6441
3.0296 | 793.6856
3.0295 | 794.7271
3.0293 | 795.7687
3.0291 | 796.8103
3.029 | 797.8518
3.0288 | 798.8933
3.0287 | 799.9348
3.0285 | 800.9765
3.0283 | 802.018
3.0282 | 803.0596
3.028 | 804.1012
3.0279 | 805.1427
3.0277 | 806.1843
3.0275 | 807.2259
3.0274 | 808.2675
3.0272 | 809.309
3.0271 | 810.3506
3.0269 | 811.3921
3.0269 | 812.4336
3.0266 | 813.4752
3.0264 | 814.5167
3.0262 | 815.5583
3.0261 | 816.5999
3.0259 | 817.6414
3.0259 | 818.683
3.0258 | 819.7245
3.0254 | 820.766
3.0253 | 821.8076
3.0251 | 822.8492
3.025 | 823.8908
3.0248 | 824.9323
3.0248 | 825.9739
3.0245 | 827.0154
3.0243 | 828.057
3.0241 | 829.0986
3.024 | 830.1402
3.024 | 831.1818
3.0237 | 832.2233
3.0235 | 833.2649
3.0233 | 834.3065
3.0232 | 835.3481
3.023 | 836.3895
3.0229 | 837.4311
3.0227 | 838.4727
3.0225 | 839.5142
3.0224 | 840.5557
3.0222 | 841.5973
3.0221 | 842.6388
3.0219 | 843.6804
3.0217 | 844.722
3.0216 | 845.7635
3.0214 | 846.8051
3.0212 | 847.8466
3.0211 | 848.8882
3.0209 | 849.9297
3.0208 | 850.9713
3.0206 | 852.0129
3.0204 | 853.0544
3.0203 | 854.096
3.0201 | 855.1375
3.02 | 856.1791
3.0198 | 857.2207
3.0196 | 858.2622
3.0193 | 859.3037
3.0193 | 860.3453
3.019 | 861.3868
3.0188 | 862.4284
3.0187 | 863.47
3.0185 | 864.5116
3.0183 | 865.5532
3.0182 | 866.5947
3.018 | 867.6362
3.0179 | 868.6777
3.0177 | 869.7193
3.0175 | 870.7608
3.0174 | 871.8024
3.0172 | 872.844
3.0171 | 873.8855
3.0169 | 874.9271
3.0166 | 875.9686
3.0166 | 877.0101
3.0164 | 878.0516
3.0161 | 879.0932
3.0159 | 880.1348
3.0158 | 881.1764
3.0156 | 882.218
3.0154 | 883.2596
3.0153 | 884.3012
3.0151 | 885.3427
3.015 | 886.3843
3.0148 | 887.4259
3.0146 | 888.4674
3.0145 | 889.5089
3.0141 | 890.5505
3.0141 | 891.592
3.0138 | 892.6335
3.0137 | 893.6751
3.0135 | 894.7166
3.0133 | 895.7582
3.0132 | 896.7998
3.013 | 897.8414
3.0129 | 898.8829
3.0127 | 899.9245
3.0125 | 900.966
3.0122 | 902.0076
3.0121 | 903.0492
3.0119 | 904.0907
3.0117 | 905.1323
3.0116 | 906.1738
3.0114 | 907.2154
3.0111 | 908.257
3.0109 | 909.2986
3.0108 | 910.3401
3.0106 | 911.3817
3.0103 | 912.4232
3.0101 | 913.4647
3.0101 | 914.5063
3.0098 | 915.5478
3.0096 | 916.5893
3.0095 | 917.6309
3.0093 | 918.6725
3.0091 | 919.7141
3.009 | 920.7557
3.0087 | 921.7972
3.0085 | 922.8388
3.0083 | 923.8804
3.0082 | 924.9219
3.008 | 925.9634
3.0079 | 927.005
3.0075 | 928.0465
3.0074 | 929.0881
3.0072 | 930.1297
3.0069 | 931.1712
3.0067 | 932.2127
3.0066 | 933.2542
3.0064 | 934.2958
3.0062 | 935.3374
3.0059 | 936.3789
3.0058 | 937.4204
3.0056 | 938.462
3.0054 | 939.5036
3.0051 | 940.5452
3.005 | 941.5868
3.0048 | 942.6283
3.0046 | 943.6699
3.0043 | 944.7114
3.0041 | 945.7529
3.004 | 946.7945
3.0038 | 947.836
3.0035 | 948.8776
3.0033 | 949.9191
3.0032 | 950.9607
3.0029 | 952.0022
3.0027 | 953.0438
3.0025 | 954.0853
3.0022 | 955.1268
3.002 | 956.1684
3.0019 | 957.21
3.0016 | 958.2516
3.0014 | 959.2932
3.0012 | 960.3347
3.0011 | 961.3763
3.0008 | 962.4178
3.0006 | 963.4594
3.0004 | 964.5009
3.0001 | 965.5425
3 | 966.584
2.9998 | 967.6256
2.9995 | 968.6671
2.9993 | 969.7087
2.9991 | 970.7502
2.9988 | 971.7918
2.9987 | 972.8333
2.9983 | 973.8749
2.9982 | 974.9164
2.9979 | 975.958
2.9977 | 976.9996
2.9975 | 978.0411
2.9972 | 979.0827
2.997 | 980.1243
2.9967 | 981.1658
2.9966 | 982.2074
2.9964 | 983.2489
2.9961 | 984.2904
2.9959 | 985.3319
2.9958 | 986.3735
2.9954 | 987.4151
2.9953 | 988.4567
2.9951 | 989.4982
2.9946 | 990.5398
2.9945 | 991.5813
2.9943 | 992.6229
2.994 | 993.6644
2.9938 | 994.706
2.9937 | 995.7475
2.9933 | 996.7891
2.9932 | 997.8306
2.9929 | 998.8721
2.9925 | 999.9136
2.9924 | 1000.9552
2.992 | 1001.997
2.9919 | 1003.038
2.9916 | 1004.08
2.9914 | 1005.121
2.9911 | 1006.163
2.9909 | 1007.204
2.9906 | 1008.246
2.9904 | 1009.287
2.9901 | 1010.329
2.99 | 1011.371
2.9896 | 1012.412
2.9895 | 1013.454
2.9891 | 1014.4952
2.989 | 1015.537
2.9887 | 1016.578
2.9883 | 1017.62
2.9882 | 1018.661
2.9879 | 1019.703
2.9875 | 1020.744
2.9874 | 1021.786
2.987 | 1022.828
2.9869 | 1023.869
2.9866 | 1024.911
2.9862 | 1025.952
2.9861 | 1026.994
2.9858 | 1028.035
2.9856 | 1029.077
2.9853 | 1030.118
2.985 | 1031.16
2.9846 | 1032.202
2.9845 | 1033.243
2.9841 | 1034.285
2.9838 | 1035.326
2.9837 | 1036.368
2.9833 | 1037.409
2.983 | 1038.451
2.9829 | 1039.492
2.9825 | 1040.534
2.9822 | 1041.576
2.9819 | 1042.617
2.9817 | 1043.659
2.9814 | 1044.7
2.9811 | 1045.742
2.9808 | 1046.783
2.9804 | 1047.825
2.9803 | 1048.8664
2.98 | 1049.908
2.9796 | 1050.9496
2.9793 | 1051.991
2.979 | 1053.033
2.9788 | 1054.074
2.9785 | 1055.116
2.9782 | 1056.157
2.9779 | 1057.199
2.9775 | 1058.24
2.9772 | 1059.282
2.9769 | 1060.323
2.9767 | 1061.365
2.9764 | 1062.406
2.9761 | 1063.448
2.9758 | 1064.4896
2.9754 | 1065.531
2.9751 | 1066.573
2.9748 | 1067.614
2.9745 | 1068.656
2.9741 | 1069.697
2.9738 | 1070.739
2.9737 | 1071.78
2.9733 | 1072.822
2.973 | 1073.864
2.9727 | 1074.905
2.9722 | 1075.947
2.9719 | 1076.988
2.9717 | 1078.03
2.9714 | 1079.0712
2.9711 | 1080.113
2.9708 | 1081.1544
2.9704 | 1082.196
2.9701 | 1083.237
2.9698 | 1084.279
2.9695 | 1085.32
2.9691 | 1086.362
2.9688 | 1087.404
2.9683 | 1088.445
2.968 | 1089.487
2.9677 | 1090.528
2.9674 | 1091.57
2.967 | 1092.611
2.9667 | 1093.653
2.9664 | 1094.6944
2.9661 | 1095.736
2.9658 | 1096.777
2.9654 | 1097.819
2.965 | 1098.86
2.9646 | 1099.902
2.9643 | 1100.944
2.964 | 1101.985
2.9637 | 1103.027
2.9633 | 1104.068
2.9629 | 1105.11
2.9625 | 1106.1512
2.9622 | 1107.193
2.9619 | 1108.234
2.9616 | 1109.276
2.9611 | 1110.317
2.9608 | 1111.359
2.9604 | 1112.4
2.9601 | 1113.442
2.9598 | 1114.483
2.9593 | 1115.525
2.959 | 1116.567
2.9587 | 1117.608
2.9582 | 1118.65
2.9579 | 1119.6912
2.9575 | 1120.733
2.9572 | 1121.774
2.9567 | 1122.816
2.9564 | 1123.857
2.9559 | 1124.899
2.9556 | 1125.94
2.9553 | 1126.982
2.955 | 1128.023
2.9545 | 1129.065
2.9541 | 1130.106
2.9538 | 1131.148
2.9533 | 1132.189
2.953 | 1133.231
2.9525 | 1134.272
2.9522 | 1135.314
2.9517 | 1136.356
2.9514 | 1137.397
2.9509 | 1138.439
2.9506 | 1139.48
2.9503 | 1140.522
2.9498 | 1141.5632
2.9495 | 1142.605
2.949 | 1143.646
2.9485 | 1144.688
2.9482 | 1145.729
2.9479 | 1146.771
2.9474 | 1147.812
2.947 | 1148.854
2.9466 | 1149.896
2.9461 | 1150.937
2.9456 | 1151.979
2.9453 | 1153.02
2.9448 | 1154.062
2.9445 | 1155.1032
2.944 | 1156.145
2.9435 | 1157.186
2.9432 | 1158.228
2.9427 | 1159.269
2.9424 | 1160.311
2.9419 | 1161.352
2.9414 | 1162.394
2.9409 | 1163.435
2.9404 | 1164.477
2.9401 | 1165.518
2.9396 | 1166.56
2.9391 | 1167.602
2.9387 | 1168.643
2.9383 | 1169.685
2.9379 | 1170.726
2.9374 | 1171.768
2.9369 | 1172.809
2.9366 | 1173.851
2.9361 | 1174.892
2.9356 | 1175.934
2.9351 | 1176.975
2.9346 | 1178.017
2.9341 | 1179.059
2.9337 | 1180.1
2.9332 | 1181.142
2.9327 | 1182.1832
2.9324 | 1183.225
2.9317 | 1184.266
2.9312 | 1185.308
2.9309 | 1186.349
2.9304 | 1187.391
2.9299 | 1188.432
2.9293 | 1189.474
2.9288 | 1190.515
2.9283 | 1191.5568
2.9279 | 1192.598
2.9274 | 1193.64
2.9269 | 1194.682
2.9264 | 1195.723
2.9259 | 1196.764
2.9253 | 1197.806
2.9248 | 1198.847
2.9243 | 1199.889
2.9238 | 1200.931
2.9232 | 1201.972
2.9227 | 1203.014
2.9222 | 1204.055
2.9217 | 1205.0968
2.9211 | 1206.138
2.9206 | 1207.18
2.9201 | 1208.221
2.9195 | 1209.263
2.919 | 1210.304
2.9185 | 1211.346
2.9179 | 1212.387
2.9172 | 1213.429
2.9167 | 1214.471
2.9161 | 1215.512
2.9156 | 1216.5536
2.9149 | 1217.595
2.9145 | 1218.637
2.9138 | 1219.678
2.9132 | 1220.72
2.9127 | 1221.761
2.9122 | 1222.803
2.9116 | 1223.844
2.9109 | 1224.886
2.9104 | 1225.9272
2.9098 | 1226.969
2.9091 | 1228.01
2.9085 | 1229.052
2.9078 | 1230.093
2.9072 | 1231.135
2.9067 | 1232.176
2.9061 | 1233.218
2.9054 | 1234.259
2.9048 | 1235.3008
2.9041 | 1236.3424
2.9035 | 1237.384
2.9028 | 1238.425
2.9022 | 1239.467
2.9016 | 1240.508
2.9009 | 1241.55
2.9003 | 1242.592
2.8996 | 1243.633
2.899 | 1244.675
2.8983 | 1245.716
2.8975 | 1246.7576
2.8969 | 1247.7992
2.8962 | 1248.841
2.8956 | 1249.882
2.8948 | 1250.924
2.8941 | 1251.965
2.8935 | 1253.007
2.8927 | 1254.048
2.892 | 1255.09
2.8912 | 1256.131
2.8906 | 1257.173
2.8898 | 1258.2144
2.8891 | 1259.256
2.8883 | 1260.298
2.8877 | 1261.339
2.8869 | 1262.38
2.8861 | 1263.422
2.8854 | 1264.463
2.8846 | 1265.505
2.8838 | 1266.546
2.883 | 1267.588
2.8824 | 1268.6296
2.8814 | 1269.671
2.8808 | 1270.713
2.8799 | 1271.754
2.8791 | 1272.796
2.8783 | 1273.837
2.8775 | 1274.879
2.8766 | 1275.92
2.8758 | 1276.962
2.8749 | 1278.0032
2.8741 | 1279.045
2.8732 | 1280.086
2.8724 | 1281.128
2.8716 | 1282.169
2.8706 | 1283.211
2.8698 | 1284.252
2.8688 | 1285.294
2.868 | 1286.335
2.867 | 1287.377
2.8662 | 1288.418
2.8653 | 1289.46
2.8643 | 1290.501
2.8633 | 1291.543
2.8625 | 1292.584
2.8614 | 1293.626
2.8606 | 1294.667
2.8595 | 1295.709
2.8585 | 1296.751
2.8577 | 1297.792
2.8566 | 1298.8336
2.8556 | 1299.875
2.8546 | 1300.917
2.8535 | 1301.958
2.8525 | 1303
2.8514 | 1304.041
2.8504 | 1305.082
2.8493 | 1306.124
2.8483 | 1307.166
2.8472 | 1308.207
2.8461 | 1309.249
2.8449 | 1310.29
2.8438 | 1311.332
2.8427 | 1312.373
2.8416 | 1313.415
2.8404 | 1314.456
2.8391 | 1315.4976
2.838 | 1316.5392
2.8367 | 1317.581
2.8356 | 1318.622
2.8343 | 1319.664
2.8332 | 1320.705
2.8319 | 1321.747
2.8306 | 1322.788
2.8293 | 1323.8296
2.828 | 1324.871
2.8267 | 1325.913
2.8253 | 1326.954
2.8241 | 1327.996
2.8227 | 1329.037
2.8212 | 1330.079
2.8199 | 1331.12
2.8185 | 1332.162
2.817 | 1333.2032
2.8156 | 1334.245
2.8141 | 1335.2864
2.8127 | 1336.328
2.8112 | 1337.369
2.8098 | 1338.411
2.8082 | 1339.452
2.8066 | 1340.494
2.8051 | 1341.535
2.8035 | 1342.5768
2.8017 | 1343.618
2.8003 | 1344.66
2.7986 | 1345.701
2.7969 | 1346.743
2.7953 | 1347.784
2.7935 | 1348.826
2.7916 | 1349.867
2.7899 | 1350.909
2.788 | 1351.95
2.7862 | 1352.992
2.7845 | 1354.033
2.7825 | 1355.074
2.7806 | 1356.116
2.7786 | 1357.158
2.7767 | 1358.199
2.7746 | 1359.241
2.7725 | 1360.282
2.7706 | 1361.323
2.7683 | 1362.365
2.7662 | 1363.4064
2.7641 | 1364.448
2.7619 | 1365.489
2.7596 | 1366.531
2.7574 | 1367.572
2.7551 | 1368.614
2.7527 | 1369.655
2.7504 | 1370.6968
2.748 | 1371.738
2.7454 | 1372.78
2.7428 | 1373.821
2.7404 | 1374.863
2.7377 | 1375.904
2.7351 | 1376.946
2.7325 | 1377.9872
2.7298 | 1379.029
2.7269 | 1380.07
2.7241 | 1381.112
2.7211 | 1382.153
2.7182 | 1383.194
2.7153 | 1384.236
2.7122 | 1385.277
2.709 | 1386.319
2.7057 | 1387.36
2.7025 | 1388.402
2.6991 | 1389.4432
2.6959 | 1390.485
2.6924 | 1391.526
2.6888 | 1392.568
2.6854 | 1393.609
2.6817 | 1394.651
2.678 | 1395.692
2.674 | 1396.734
2.6703 | 1397.775
2.6662 | 1398.817
2.662 | 1399.858
2.658 | 1400.899
2.6536 | 1401.9408
2.6493 | 1402.9824
2.6449 | 1404.024
2.6403 | 1405.065
2.6356 | 1406.107
2.6307 | 1407.148
2.6257 | 1408.1896
2.6206 | 1409.231
2.6156 | 1410.273
2.6103 | 1411.314
2.6046 | 1412.355
2.5991 | 1413.3968
2.5932 | 1414.438
2.587 | 1415.48
2.5811 | 1416.521
2.5744 | 1417.562
2.5677 | 1418.604
2.5611 | 1419.645
2.5538 | 1420.687
2.5464 | 1421.728
2.5388 | 1422.7696
2.5309 | 1423.811
2.5225 | 1424.853
2.5136 | 1425.894
2.5049 | 1426.935
2.4952 | 1427.9768
2.4852 | 1429.018
2.4752 | 1430.06
2.4641 | 1431.101
2.4525 | 1432.1424
2.4407 | 1433.184
2.4278 | 1434.225
2.4141 | 1435.267
2.3999 | 1436.308
2.3841 | 1437.349
2.3677 | 1438.391
2.3493 | 1439.432
2.3291 | 1440.474
2.308 | 1441.515
2.2835 | 1442.556
2.2559 | 1443.598
2.226 | 1444.639
2.1902 | 1445.68
2.1481 | 1446.722
2.1001 | 1447.763
2.0396 | 1448.805
2.0039 | 1449.79
2.0009 | 1450.596
2.0005 | 1451.257
2.0005 | 1451.815
2.0007 | 1452.293
2.0007 | 1452.706
2.0007 | 1453.069
2.0007 | 1453.389
2.0001 | 1453.674
2.0005 | 1453.926
2.0005 | 1454.155
2.0005 | 1454.36
2.0005 | 1454.547
2.0007 | 1454.718
2.0005 | 1454.874
2.0005 | 1455.017
2.0007 | 1455.15
2.0007 | 1455.274
2.0005 | 1455.389
2.0007 | 1455.498
2.0007 | 1455.599
2.0007 | 1455.696
2.0007 | 1455.788
2.0007 | 1455.875
2.0007 | 1455.959
2.0007 | 1456.039
2.0007 | 1456.117
2.0007 | 1456.191
2.0007 | 1456.263
2.0007 | 1456.333
2.0007 | 1456.4008
2.0005 | 1456.467
2.0007 | 1456.531
2.0005 | 1456.593
2.0005 | 1456.654
2.0007 | 1456.714
2.0007 | 1456.772
2.0007 | 1456.828
2.0007 | 1456.884
2.0005 | 1456.939
2.0007 | 1456.992
2.0007 | 1457.045
2.0005 | 1457.096
2.0007 | 1457.147
2.0007 | 1457.197
2.0007 | 1457.246
2.0007 | 1457.294
2.0007 | 1457.341
2.0007 | 1457.388
2.0007 | 1457.434
2.0007 | 1457.4792
2.0007 | 1457.524
2.0007 | 1457.568
2.0007 | 1457.611
2.0007 | 1457.654
2.0007 | 1457.696
2.0007 | 1457.738
2.0007 | 1457.779
2.0007 | 1457.82
2.0007 | 1457.86
2.0007 | 1457.899
2.0007 | 1457.939
2.0007 | 1457.978
2.0007 | 1458.016
2.0005 | 1458.054
2.0007 | 1458.091
2.0007 | 1458.128
2.0007 | 1458.165
2.0007 | 1458.2008
2.0007 | 1458.2368
2.0007 | 1458.272
2.0007 | 1458.307
2.0007 | 1458.342
2.0007 | 1458.377
2.0007 | 1458.411
2.0007 | 1458.445
2.0007 | 1458.478
2.0007 | 1458.511
2.0005 | 1458.544
2.0007 | 1458.577
2.0005 | 1458.609
2.0007 | 1458.641
2.0007 | 1458.673
2.0007 | 1458.704
2.0007 | 1458.735
2.0005 | 1458.766
2.0007 | 1458.7968
2.0007 | 1458.827
2.0005 | 1458.858
2.0005 | 1458.887
2.0007 | 1458.917
2.0007 | 1458.946
2.0007 | 1458.976
2.0007 | 1459.005
2.0005 | 1459.034
2.0007 | 1459.062
2.0007 | 1459.091
2.0007 | 1459.119
2.0005 | 1459.147
2.0007 | 1459.175
2.0007 | 1459.202
2.0007 | 1459.229
2.0007 | 1459.257
2.0005 | 1459.284
2.0007 | 1459.3104
2.0007 | 1459.337
2.0007 | 1459.363
2.0005 | 1459.3896
2.0007 | 1459.416
2.0007 | 1459.442
2.0007 | 1459.467
2.0007 | 1459.493
2.0007 | 1459.518
2.0007 | 1459.544
2.0005 | 1459.569
2.0007 | 1459.594
2.0007 | 1459.619
2.0007 | 1459.643
2.0005 | 1459.668
2.0007 | 1459.692
2.0007 | 1459.716
2.0007 | 1459.741
2.0007 | 1459.765
2.0007 | 1459.788
2.0007 | 1459.812
2.0007 | 1459.835
2.0007 | 1459.859
2.0007 | 1459.882
2.0007 | 1459.905
2.0007 | 1459.928
2.0007 | 1459.951
2.0005 | 1459.974
2.0005 | 1459.997
2.0005 | 1460.019
2.0007 | 1460.041
2.0007 | 1460.064
2.0007 | 1460.086
2.0005 | 1460.108
2.0007 | 1460.13
2.0007 | 1460.152
2.0005 | 1460.173
2.0007 | 1460.195
2.0007 | 1460.216
2.0005 | 1460.238
2.0007 | 1460.259
2.0007 | 1460.28
2.0007 | 1460.301
2.0007 | 1460.322
2.0007 | 1460.3432