## Sheet1
2voltage | 2capacity | 265.0voltage | 265.0capacity | 530.0voltage | 530.0capacity | 795.0voltage | 795.0capacity | 1060.0voltage | 1060.0capacity | 1325.0voltage | 1325.0capacity
3.7069 | 0 | 3.4244 | 0 | 3.2989 | 0 | 3.2313 | 0 | 3.1979 | 0 | 3.1403 | 0
3.5643 | 1.041797 | 3.141 | 1.041514 | 2.9322 | 1.041475 | 2.8172 | 1.041469 | 2.7446 | 1.041442 | 2.7073 | 1.041453
3.4246 | 2.083522 | 2.9069 | 2.082981 | 2.6568 | 2.082922 | 2.5142 | 2.082872 | 2.4229 | 2.082828 | 2.355 | 2.082833
3.3489 | 3.125197 | 2.7812 | 3.124406 | 2.4978 | 3.124342 | 2.3324 | 3.124236 | 2.2287 | 3.124186 | 2.1483 | 3.124156
3.3078 | 4.166886 | 2.702 | 4.165819 | 2.3884 | 4.165711 | 2.2096 | 4.165578 | 2.0912 | 4.165497 | 2.0186 | 4.161911
3.2795 | 5.208425 | 2.6409 | 5.207211 | 2.3069 | 5.207053 | 2.1132 | 5.206897 | 2.0091 | 5.199711 | 2.0017 | 5.128247
3.2595 | 6.249947 | 2.592 | 6.248544 | 2.2393 | 6.248428 | 2.0267 | 6.248181 | 2.0009 | 6.164589 | 2.0004 | 6.000581
3.2455 | 7.291611 | 2.5486 | 7.289889 | 2.1735 | 7.289769 | 2.0018 | 7.260731 | 2.0004 | 7.050969 | 2.0006 | 6.799372
3.2342 | 8.333286 | 2.5089 | 8.331222 | 2.1136 | 8.331078 | 2.0004 | 8.201944 | 2.0004 | 7.874039 | 2.0004 | 7.539761
3.2257 | 9.374975 | 2.4715 | 9.372581 | 2.0541 | 9.3724 | 2.0004 | 9.079428 | 2.0004 | 8.644997 | 2.0004 | 8.230436
3.2192 | 10.41666 | 2.4342 | 10.41392 | 2.0068 | 10.41115 | 2.0004 | 9.902928 | 2.0004 | 9.368928 | 2.0004 | 8.877481
3.2137 | 11.458325 | 2.399 | 11.45527 | 2.0007 | 11.40698 | 2.0004 | 10.67919 | 2.0004 | 10.05117 | 2.0004 | 9.485356
3.209 | 12.50002 | 2.3643 | 12.49659 | 2.0006 | 12.34335 | 2.0004 | 11.41275 | 2.0004 | 10.6955 | 2.0004 | 10.05706
3.205 | 13.54165 | 2.33 | 13.53791 | 2.0006 | 13.22681 | 2.0004 | 12.10734 | 2.0004 | 11.30455 | 2.0004 | 10.59489
3.2016 | 14.58331 | 2.2942 | 14.57921 | 2.0004 | 14.06288 | 2.0004 | 12.76545 | 2.0004 | 11.88034 | 2.0006 | 11.10064
3.1984 | 15.62499 | 2.2593 | 15.62051 | 2.0004 | 14.85606 | 2.0006 | 13.38967 | 2.0004 | 12.42451 | 2.0004 | 11.57603
3.1955 | 16.66669 | 2.224 | 16.66185 | 2.0004 | 15.60926 | 2.0004 | 13.9816 | 2.0004 | 12.938525 | 2.0004 | 12.02231
3.1929 | 17.70837 | 2.188 | 17.70313 | 2.0004 | 16.3252 | 2.0004 | 14.54274 | 2.0004 | 13.42349 | 2.0004 | 12.44087
3.1903 | 18.750075 | 2.1496 | 18.7444 | 2.0004 | 17.00586 | 2.0004 | 15.07431 | 2.0004 | 13.8805 | 2.0004 | 12.83316
3.1879 | 19.79161 | 2.1116 | 19.7857 | 2.0004 | 17.65331 | 2.0004 | 15.57753 | 2.0004 | 14.31077 | 2.0004 | 13.20049
3.1858 | 20.83324 | 2.072 | 20.82699 | 2.0004 | 18.26878 | 2.0004 | 16.05368 | 2.0004 | 14.71557 | 2.0004 | 13.54429
3.1837 | 21.87483 | 2.0307 | 21.86825 | 2.0004 | 18.85355 | 2.0004 | 16.50344 | 2.0004 | 15.09606 | 2.0004 | 13.86606
3.1818 | 22.91649 | 2.0027 | 22.90121 | 2.0004 | 19.40912 | 2.0004 | 16.92844 | 2.0004 | 15.45355 | 2.0004 | 14.16734
3.1798 | 23.95814 | 2.0004 | 23.88369 | 2.0004 | 19.93609 | 2.0004 | 17.32906 | 2.0006 | 15.78945 | 1.9998 | 14.44982
3.1779 | 24.9998 | 2.0004 | 24.8103 | 2.0004 | 20.43497 | 2.0004 | 17.7068 | 2.0004 | 16.10493 | 2.0004 | 14.71453
3.176 | 26.04148 | 2.0004 | 25.68432 | 2.0004 | 20.90707 | 2.0004 | 18.06312 | 2.0004 | 16.40129 | 2.0002 | 14.96234
3.1744 | 27.08312 | 2.0002 | 26.50929 | 2.0006 | 21.3536 | 2.0004 | 18.39856 | 2.0002 | 16.68051 | 2.0004 | 15.194675
3.1726 | 28.124725 | 2.0004 | 27.28832 | 2.0004 | 21.77548 | 2.0004 | 18.71446 | 2.0004 | 16.94278 | 2.0004 | 15.41262
3.1708 | 29.16635 | 2.0004 | 28.02358 | 2.0004 | 22.17389 | 2.0004 | 19.01191 | 2.0002 | 17.1891 | 2.0002 | 15.61727
3.1692 | 30.20795 | 2.0002 | 28.71683 | 2.0006 | 22.54981 | 2.0002 | 19.29271 | 2.0002 | 17.42054 | 2.0004 | 15.8096
3.1676 | 31.24968 | 2.0002 | 29.369975 | 2.0004 | 22.90464 | 2.0002 | 19.55714 | 2.0002 | 17.63822 | 2.0004 | 15.99051
3.166 | 32.29136 | 2.0004 | 29.98424 | 2.0004 | 23.23932 | 2.0004 | 19.80558 | 2.0004 | 17.8431 | 2.0004 | 16.16079
3.1645 | 33.333 | 2.0004 | 30.56102 | 2.0006 | 23.55501 | 2.0004 | 20.03939 | 2.0004 | 18.03607 | 2.0004 | 16.32119
3.1629 | 34.37464 | 2.0002 | 31.10221 | 2.0004 | 23.8528 | 2.0002 | 20.25961 | 2.0002 | 18.21795 | 2.0004 | 16.47241
3.1615 | 35.41629 | 2.0002 | 31.60945 | 2.0031 | 24.13449 | 2.0002 | 20.46706 | 2.0004 | 18.38949 | 2.0004 | 16.61508
3.16 | 36.45796 | 2.0004 | 32.08462 | 2.0004 | 24.40104 | 2.0004 | 20.66264 | 2.0004 | 18.55139 | 2.0004 | 16.74983
3.1585 | 37.49967 | 2.0004 | 32.52934 | 2.0004 | 24.65191 | 2.0004 | 20.847075 | 2.0004 | 18.70429 | 2.0004 | 16.87718
3.1571 | 38.54134 | 2.0004 | 32.94579 | 2.0004 | 24.88867 | 2.0002 | 21.02116 | 2.0004 | 18.84882 | 2.0004 | 16.99769
3.1556 | 39.58297 | 2.0004 | 33.33572 | 2.0004 | 25.11241 | 2.0004 | 21.18562 | 2.0004 | 18.98556 | 2.0004 | 17.11179
3.1544 | 40.62458 | 2.0002 | 33.70108 | 2.0004 | 25.32412 | 2.0004 | 21.341075 | 2.0002 | 19.11504 | 2.0004 | 17.219875
3.1531 | 41.66623 | 2.0002 | 34.04371 | 2.0004 | 25.52459 | 2.0004 | 21.48813 | 2.0004 | 19.23772 | 2.0004 | 17.322275
3.1516 | 42.7079 | 2.0004 | 34.36548 | 2.0004 | 25.71449 | 2.0004 | 21.627525 | 2.0004 | 19.35411 | 2.0004 | 17.41944
3.1505 | 43.749575 | 2.0004 | 34.66802 | 2.0004 | 25.89459 | 2.0002 | 21.75953 | 2.0004 | 19.46459 | 2.0004 | 17.5117
3.1492 | 44.791225 | 2.0002 | 34.95293 | 2.0004 | 26.06559 | 2.0004 | 21.88474 | 2.0004 | 19.56948 | 2.0004 | 17.5993
3.1479 | 45.83286 | 2.0004 | 35.2241 | 2.0004 | 26.22806 | 2.0004 | 22.00365 | 2.0004 | 19.66923 | 2.0004 | 17.68257
3.1468 | 46.87451 | 2.0002 | 35.47847 | 2.0004 | 26.38254 | 2.0004 | 22.11668 | 2.0004 | 19.76415 | 2.0004 | 17.76175
3.1456 | 47.91614 | 2.0004 | 35.71871 | 2.0004 | 26.52975 | 2.0004 | 22.2242 | 2.0004 | 19.85455 | 2.0004 | 17.83709
3.1445 | 48.95781 | 2.0004 | 35.9466 | 2.0004 | 26.66985 | 2.0004 | 22.32659 | 2.0004 | 19.94066 | 2.0004 | 17.908825
3.1435 | 49.99949 | 2.0002 | 36.1627 | 2.0004 | 26.803425 | 2.0004 | 22.42414 | 2.0004 | 20.02274 | 2.0004 | 17.97715
3.1424 | 51.04116 | 2.0004 | 36.36799 | 2.0004 | 26.93091 | 2.0004 | 22.51721 | 2.0004 | 20.10104 | 2.0004 | 18.04223
3.1414 | 52.08275 | 2.0004 | 36.563325 | 2.0004 | 27.0527 | 2.0004 | 22.60609 | 2.0004 | 20.17579 | 2.0004 | 18.10425
3.1405 | 53.12436 | 2.0004 | 36.74945 | 2.0004 | 27.16912 | 2.0004 | 22.69104 | 2.0004 | 20.24716 | 2.0004 | 18.16336
3.1395 | 54.16598 | 2.0002 | 36.92697 | 2.0004 | 27.28049 | 2.0004 | 22.77221 | 2.0004 | 20.31534 | 2.0004 | 18.21971
3.1384 | 55.20764 | 2.0002 | 37.09645 | 2.0004 | 27.38708 | 2.0004 | 22.84988 | 2.0004 | 20.38052 | 2.0004 | 18.27348
3.1376 | 56.24926 | 2.0004 | 37.25839 | 2.0004 | 27.48918 | 2.0004 | 22.92425 | 2.0004 | 20.442825 | 2.0004 | 18.32483
3.1368 | 57.29088 | 2.0004 | 37.413225 | 2.0004 | 27.58703 | 2.0004 | 22.99546 | 2.0004 | 20.50247 | 2.0004 | 18.37386
3.136 | 58.33251 | 2.0002 | 37.56149 | 2.0004 | 27.68087 | 2.0004 | 23.06369 | 2.0004 | 20.55949 | 2.0004 | 18.42071
3.1352 | 59.37412 | 2.0004 | 37.7034 | 2.0004 | 27.77086 | 2.0004 | 23.12907 | 2.0004 | 20.61406 | 2.0004 | 18.46551
3.1344 | 60.41584 | 2.0004 | 37.83929 | 2.0004 | 27.85725 | 2.0004 | 23.19179 | 2.0006 | 20.66632 | 2.0004 | 18.50834
3.1335 | 61.45752 | 2.0004 | 37.96957 | 2.0004 | 27.94014 | 2.0004 | 23.25195 | 2.0004 | 20.71637 | 2.0004 | 18.54928
3.1327 | 62.49917 | 2.0002 | 38.094475 | 2.0004 | 28.01974 | 2.0002 | 23.30971 | 2.0004 | 20.76432 | 2.0006 | 18.58855
3.1321 | 63.54087 | 2.0004 | 38.21416 | 2.0004 | 28.09619 | 2.0004 | 23.365125 | 2.0004 | 20.81029 | 2.0004 | 18.62611
3.1314 | 64.58253 | 2.0004 | 38.32894 | 2.0004 | 28.1696 | 2.0004 | 23.41833 | 2.0004 | 20.85434 | 2.0004 | 18.66203
3.1306 | 65.62416 | 2.0004 | 38.43907 | 2.0004 | 28.24013 | 2.0004 | 23.46942 | 2.0004 | 20.89658 | 2.0004 | 18.69646
3.1302 | 66.66581 | 2.0002 | 38.5447 | 2.0004 | 28.30786 | 2.0004 | 23.51848 | 2.0004 | 20.93711 | 2.0004 | 18.72949
3.1295 | 67.70748 | 2.0004 | 38.64604 | 2.0004 | 28.37291 | 2.0004 | 23.56564 | 2.0004 | 20.97599 | 2.0004 | 18.76118
3.1289 | 68.74914 | 2.0004 | 38.74325 | 2.0004 | 28.4354 | 2.0004 | 23.61094 | 2.0004 | 21.01332 | 2.0004 | 18.79161
3.1284 | 69.79085 | 2.0004 | 38.8365 | 2.0004 | 28.49543 | 2.0004 | 23.65448 | 2.0006 | 21.04919 | 2.0004 | 18.82082
3.1277 | 70.83251 | 2.0002 | 38.92595 | 2.0004 | 28.55313 | 2.0004 | 23.69636 | 2.0006 | 21.08366 | 2.0004 | 18.84891
3.1273 | 71.87416 | 2.0004 | 39.01171 | 2.0004 | 28.60859 | 2.0004 | 23.73664 | 2.0006 | 21.11678 | 2.0004 | 18.87591
3.1268 | 72.91578 | 2.0004 | 39.09395 | 2.0004 | 28.66188 | 2.0004 | 23.77536 | 2.0004 | 21.14863 | 2.0004 | 18.90189
3.1261 | 73.95747 | 2.0004 | 39.1728 | 2.0004 | 28.71312 | 2.0004 | 23.81264 | 2.0006 | 21.17928 | 2.0004 | 18.92688
3.1258 | 74.9991 | 2.0004 | 39.24839 | 2.0004 | 28.76238 | 2.0004 | 23.84852 | 2.0004 | 21.2088 | 2.0004 | 18.95096
3.1253 | 76.04077 | 2.0004 | 39.32085 | 2.0004 | 28.80976 | 2.0004 | 23.8831 | 2.0004 | 21.23722 | 2.0004 | 18.974175
3.1248 | 77.08243 | 2.0004 | 39.3903 | 2.0004 | 28.85534 | 2.0004 | 23.91642 | 2.0006 | 21.26462 | 2.0004 | 18.99656
3.1245 | 78.12406 | 2.0004 | 39.45687 | 2.0004 | 28.8992 | 2.0004 | 23.94855 | 2.0004 | 21.29105 | 2.0004 | 19.01816
3.124 | 79.16564 | 2.0004 | 39.52067 | 2.0006 | 28.94142 | 2.0004 | 23.97956 | 2.0004 | 21.31655 | 2.0004 | 19.03076
3.1235 | 80.20722 | 2.0004 | 39.58182 | 2.0004 | 28.98205 | 2.0004 | 24.0095 | 2.0004 | 21.34117
3.1232 | 81.24878 | 2.0004 | 39.64044 | 2.0004 | 29.02118 | 2.0004 | 24.03841 | 2.0006 | 21.36496
3.1229 | 82.29042 | 2.0002 | 39.69663 | 2.0004 | 29.05889 | 2.0004 | 24.06636 | 2.0004 | 21.38794
3.1224 | 83.33209 | 2.0004 | 39.750525 | 2.0004 | 29.09527 | 2.0004 | 24.09339 | 2.0004 | 21.41016
3.1221 | 84.37373 | 2.0004 | 39.80224 | 2.0004 | 29.13038 | 2.0004 | 24.11954 | 2.0004 | 21.43169
3.1218 | 85.41538 | 2.0004 | 39.85186 | 2.0004 | 29.16428 | 2.0004 | 24.14484 | 2.0004 | 21.44427
3.1214 | 86.45704 | 2.0002 | 39.89954 | 2.0004 | 29.19702 | 2.0004 | 24.16931
3.1211 | 87.49867 | 2.0002 | 39.94535 | 2.0004 | 29.22868 | 2.0004 | 24.19301
3.1208 | 88.54031 | 2.0004 | 39.98941 | 2.0004 | 29.25931 | 2.0004 | 24.21598
3.1203 | 89.58196 | 2.0004 | 40.03182 | 2.0004 | 29.28896 | 2.0004 | 24.23827
3.1202 | 90.62362 | 2.0004 | 40.07267 | 2.0004 | 29.3177 | 2.0004 | 24.25989
3.1198 | 91.66526 | 2.0004 | 40.11209 | 2.0004 | 29.34555 | 2.0004 | 24.27882
3.1195 | 92.70689 | 2.0004 | 40.15015 | 2.0004 | 29.37256
3.1192 | 93.74858 | 2.0004 | 40.18694 | 2.0004 | 29.39878
3.1189 | 94.79023 | 2.0004 | 40.22252 | 2.0004 | 29.42424
3.1185 | 95.83188 | 2.0004 | 40.25698 | 2.0004 | 29.449
3.1182 | 96.87347 | 2.0004 | 40.29041 | 2.0004 | 29.47308
3.1181 | 97.91506 | 2.0004 | 40.32285 | 2.0004 | 29.49654
3.1177 | 98.95671 | 2.0002 | 40.35439 | 2.0004 | 29.5194
3.1176 | 99.99836 | 2.0002 | 40.38508 | 2.0004 | 29.54167
3.1173 | 101.0399 | 2.0004 | 40.414975 | 2.0004 | 29.5634
3.1169 | 102.0816 | 2.0004 | 40.44409 | 2.0004 | 29.58461
3.1168 | 103.1232 | 2.0004 | 40.47249 | 2.0004 | 29.59087
3.1166 | 104.1648 | 2.0004 | 40.50026
3.1163 | 105.2065 | 2.0004 | 40.52738
3.116 | 106.2481 | 2.0004 | 40.55391
3.1158 | 107.2897 | 2.0004 | 40.57987
3.1155 | 108.3314 | 2.0002 | 40.6053
3.1153 | 109.3731 | 2.0004 | 40.63023
3.1152 | 110.4147 | 2.0004 | 40.654675
3.1148 | 111.4563 | 2.0004 | 40.678675
3.1147 | 112.4979 | 2.0004 | 40.70223
3.1145 | 113.5395 | 2.0004 | 40.72536
3.1142 | 114.5812 | 2.0004 | 40.74809
3.114 | 115.6228 | 2.0004 | 40.77045
3.1139 | 116.6643 | 2.0004 | 40.79243
3.1135 | 117.706 | 2.0002 | 40.81407
3.1134 | 118.7476 | 2.0004 | 40.83536
3.1132 | 119.7892 | 2.0004 | 40.85631
3.1129 | 120.8308
3.1127 | 121.8725
3.1126 | 122.9141
3.1124 | 123.9558
3.1121 | 124.9974
3.1119 | 126.0391
3.1118 | 127.0807
3.1116 | 128.1224
3.1114 | 129.164
3.1113 | 130.2057
3.1111 | 131.2473
3.111 | 132.2889
3.1108 | 133.3306
3.1105 | 134.3722
3.1103 | 135.4138
3.1102 | 136.4555
3.11 | 137.4972
3.1098 | 138.5389
3.1097 | 139.5805
3.1095 | 140.6221
3.1093 | 141.6638
3.1092 | 142.7054
3.109 | 143.747
3.1089 | 144.7887
3.1087 | 145.8304
3.1085 | 146.872
3.1084 | 147.9136
3.1082 | 148.9552
3.1081 | 149.9968
3.1079 | 151.0384
3.1077 | 152.08
3.1074 | 153.1216
3.1074 | 154.1633
3.1072 | 155.205
3.1071 | 156.2466
3.1069 | 157.2882
3.1068 | 158.3299
3.1066 | 159.3715
3.1066 | 160.4131
3.1064 | 161.4547
3.1061 | 162.4964
3.1061 | 163.538
3.1058 | 164.5797
3.1058 | 165.6214
3.1056 | 166.663
3.1055 | 167.7046
3.1053 | 168.7463
3.1052 | 169.7879
3.105 | 170.8295
3.1048 | 171.8711
3.1048 | 172.9127
3.1047 | 173.9544
3.1045 | 174.996
3.1043 | 176.0376
3.1042 | 177.0792
3.104 | 178.1209
3.1039 | 179.1625
3.1037 | 180.2041
3.1037 | 181.2457
3.1035 | 182.2873
3.1034 | 183.329
3.1032 | 184.3707
3.1031 | 185.4123
3.1031 | 186.454
3.1027 | 187.4956
3.1026 | 188.5372
3.1026 | 189.5788
3.1024 | 190.6205
3.1022 | 191.6621
3.1022 | 192.7038
3.1021 | 193.7454
3.1019 | 194.7871
3.1018 | 195.8287
3.1016 | 196.8704
3.1016 | 197.912
3.1014 | 198.9537
3.1013 | 199.9954
3.1011 | 201.037
3.1011 | 202.0786
3.101 | 203.1202
3.1008 | 204.1619
3.1006 | 205.2035
3.1005 | 206.2452
3.1005 | 207.2868
3.1003 | 208.3284
3.1001 | 209.3701
3.1 | 210.4118
3.0998 | 211.4534
3.0998 | 212.495
3.0997 | 213.5366
3.0995 | 214.5783
3.0995 | 215.6199
3.0993 | 216.6615
3.0992 | 217.7032
3.099 | 218.7448
3.099 | 219.7865
3.0989 | 220.8281
3.0987 | 221.8697
3.0985 | 222.9114
3.0985 | 223.953
3.0984 | 224.9946
3.0982 | 226.0362
3.0981 | 227.0779
3.0981 | 228.1196
3.0979 | 229.1612
3.0977 | 230.2028
3.0977 | 231.2444
3.0976 | 232.2861
3.0974 | 233.3276
3.0974 | 234.3693
3.0972 | 235.4109
3.0971 | 236.4525
3.0969 | 237.4942
3.0969 | 238.5358
3.0968 | 239.5775
3.0966 | 240.6191
3.0966 | 241.6608
3.0964 | 242.7024
3.0963 | 243.7441
3.0963 | 244.7858
3.0961 | 245.8274
3.096 | 246.8691
3.0958 | 247.9108
3.0958 | 248.9524
3.0956 | 249.994
3.0955 | 251.0358
3.0955 | 252.0774
3.0953 | 253.119
3.0951 | 254.1606
3.095 | 255.2023
3.0948 | 256.2439
3.0948 | 257.2855
3.0947 | 258.3272
3.0947 | 259.3688
3.0945 | 260.4104
3.0943 | 261.452
3.0943 | 262.4936
3.0942 | 263.5352
3.094 | 264.5769
3.0939 | 265.6185
3.0939 | 266.6602
3.0937 | 267.7018
3.0937 | 268.7434
3.0935 | 269.785
3.0934 | 270.8267
3.0934 | 271.8683
3.0932 | 272.9099
3.0931 | 273.9515
3.0929 | 274.9931
3.0929 | 276.0348
3.0927 | 277.0764
3.0926 | 278.118
3.0926 | 279.1597
3.0924 | 280.2013
3.0922 | 281.243
3.0922 | 282.2846
3.0921 | 283.3262
3.0919 | 284.3679
3.0919 | 285.4094
3.0918 | 286.451
3.0916 | 287.4927
3.0914 | 288.5342
3.0914 | 289.5759
3.0913 | 290.6175
3.0913 | 291.6592
3.0911 | 292.7008
3.091 | 293.7424
3.091 | 294.784
3.0908 | 295.8257
3.0908 | 296.8673
3.0906 | 297.909
3.0905 | 298.9506
3.0905 | 299.9923
3.0903 | 301.0338
3.0901 | 302.0755
3.0901 | 303.1171
3.09 | 304.1587
3.0898 | 305.2004
3.0897 | 306.242
3.0897 | 307.2836
3.0895 | 308.3252
3.0895 | 309.3669
3.0893 | 310.4085
3.0892 | 311.4502
3.0892 | 312.4918
3.089 | 313.5334
3.089 | 314.5751
3.0889 | 315.6167
3.0887 | 316.6583
3.0887 | 317.6999
3.0885 | 318.7415
3.0884 | 319.7832
3.0882 | 320.8248
3.0882 | 321.8664
3.0881 | 322.908
3.0881 | 323.9496
3.0879 | 324.9913
3.0877 | 326.033
3.0876 | 327.0746
3.0876 | 328.1162
3.0874 | 329.1577
3.0872 | 330.1993
3.0872 | 331.2409
3.0871 | 332.2825
3.0869 | 333.3241
3.0869 | 334.3657
3.0868 | 335.4074
3.0868 | 336.449
3.0866 | 337.4906
3.0866 | 338.5323
3.0864 | 339.5739
3.0863 | 340.6155
3.0861 | 341.6572
3.0861 | 342.6988
3.086 | 343.7404
3.086 | 344.782
3.0858 | 345.8236
3.0856 | 346.8653
3.0856 | 347.9069
3.0855 | 348.9484
3.0853 | 349.99
3.0853 | 351.0317
3.0851 | 352.0733
3.085 | 353.1149
3.085 | 354.1565
3.0848 | 355.1982
3.0847 | 356.2398
3.0847 | 357.2814
3.0845 | 358.323
3.0843 | 359.3646
3.0842 | 360.4063
3.0842 | 361.4479
3.084 | 362.4896
3.084 | 363.5312
3.0839 | 364.5728
3.0839 | 365.6144
3.0837 | 366.656
3.0835 | 367.6977
3.0835 | 368.7393
3.0834 | 369.7809
3.0832 | 370.8225
3.083 | 371.8641
3.083 | 372.9057
3.0829 | 373.9473
3.0829 | 374.989
3.0827 | 376.0306
3.0826 | 377.0723
3.0824 | 378.1139
3.0824 | 379.1555
3.0822 | 380.1971
3.0822 | 381.2388
3.0821 | 382.2803
3.0819 | 383.3219
3.0819 | 384.3636
3.0818 | 385.4052
3.0816 | 386.4468
3.0816 | 387.4885
3.0814 | 388.5301
3.0814 | 389.5717
3.0813 | 390.6133
3.0811 | 391.655
3.0811 | 392.6966
3.081 | 393.7382
3.0808 | 394.7799
3.0808 | 395.8215
3.0806 | 396.8631
3.0805 | 397.9047
3.0805 | 398.9463
3.0803 | 399.988
3.0801 | 401.0296
3.0801 | 402.0712
3.08 | 403.1128
3.0798 | 404.1544
3.0798 | 405.196
3.0797 | 406.2377
3.0797 | 407.2793
3.0795 | 408.3209
3.0793 | 409.3625
3.0793 | 410.4041
3.0792 | 411.4458
3.079 | 412.4875
3.079 | 413.5291
3.0789 | 414.5707
3.0787 | 415.6124
3.0785 | 416.6539
3.0785 | 417.6956
3.0784 | 418.7372
3.0782 | 419.7788
3.0782 | 420.8204
3.078 | 421.862
3.078 | 422.9036
3.0779 | 423.9452
3.0777 | 424.9868
3.0777 | 426.0284
3.0776 | 427.07
3.0776 | 428.1116
3.0774 | 429.1532
3.0772 | 430.1949
3.0771 | 431.2365
3.0771 | 432.2781
3.0769 | 433.3197
3.0768 | 434.3614
3.0768 | 435.403
3.0766 | 436.4446
3.0764 | 437.4863
3.0764 | 438.5279
3.0763 | 439.5695
3.0763 | 440.6112
3.0761 | 441.6528
3.076 | 442.6944
3.0758 | 443.736
3.0758 | 444.7776
3.0756 | 445.8192
3.0755 | 446.8608
3.0755 | 447.9024
3.0753 | 448.944
3.0751 | 449.9856
3.0751 | 451.0271
3.075 | 452.0688
3.0748 | 453.1104
3.0748 | 454.152
3.0747 | 455.1936
3.0747 | 456.2352
3.0745 | 457.2768
3.0745 | 458.3184
3.0743 | 459.3601
3.0743 | 460.4017
3.074 | 461.4434
3.074 | 462.485
3.0739 | 463.5266
3.0737 | 464.5682
3.0737 | 465.6099
3.0735 | 466.6515
3.0734 | 467.6931
3.0734 | 468.7348
3.0732 | 469.7764
3.073 | 470.8181
3.073 | 471.8597
3.0729 | 472.9013
3.0727 | 473.9429
3.0727 | 474.9845
3.0726 | 476.0262
3.0724 | 477.0678
3.0724 | 478.1094
3.0722 | 479.1511
3.0721 | 480.1928
3.0721 | 481.2344
3.0719 | 482.276
3.0718 | 483.3176
3.0718 | 484.3591
3.0716 | 485.4008
3.0714 | 486.4424
3.0714 | 487.484
3.0713 | 488.5256
3.0711 | 489.5672
3.071 | 490.6088
3.071 | 491.6504
3.0708 | 492.692
3.0706 | 493.7337
3.0706 | 494.7753
3.0705 | 495.817
3.0703 | 496.8585
3.0703 | 497.9001
3.0701 | 498.9417
3.07 | 499.9834
3.07 | 501.025
3.0698 | 502.0667
3.0697 | 503.1083
3.0695 | 504.1499
3.0695 | 505.1915
3.0693 | 506.2332
3.0692 | 507.2748
3.0692 | 508.3164
3.069 | 509.358
3.069 | 510.3996
3.0689 | 511.4412
3.0687 | 512.4828
3.0685 | 513.5244
3.0685 | 514.566
3.0684 | 515.6076
3.0682 | 516.6492
3.0682 | 517.6909
3.068 | 518.7325
3.0679 | 519.7742
3.0679 | 520.8158
3.0677 | 521.8574
3.0676 | 522.899
3.0674 | 523.9406
3.0674 | 524.9821
3.0672 | 526.0237
3.0671 | 527.0653
3.0669 | 528.107
3.0669 | 529.1486
3.0668 | 530.1902
3.0668 | 531.2318
3.0666 | 532.2734
3.0664 | 533.315
3.0664 | 534.3566
3.0663 | 535.3983
3.0661 | 536.4399
3.0659 | 537.4815
3.0659 | 538.5231
3.0658 | 539.5647
3.0656 | 540.6063
3.0656 | 541.6479
3.0655 | 542.6896
3.0653 | 543.7312
3.0651 | 544.7728
3.0651 | 545.8144
3.065 | 546.856
3.0648 | 547.8976
3.0648 | 548.9392
3.0647 | 549.9808
3.0645 | 551.0223
3.0643 | 552.0639
3.0643 | 553.1055
3.0642 | 554.1472
3.064 | 555.1888
3.064 | 556.2304
3.0639 | 557.272
3.0637 | 558.3136
3.0635 | 559.3552
3.0635 | 560.3968
3.0634 | 561.4383
3.0632 | 562.4799
3.063 | 563.5216
3.063 | 564.5632
3.0629 | 565.6048
3.0627 | 566.6464
3.0627 | 567.688
3.0626 | 568.7296
3.0624 | 569.7713
3.0622 | 570.8128
3.0622 | 571.8544
3.0621 | 572.896
3.0619 | 573.9376
3.0618 | 574.9792
3.0616 | 576.0208
3.0616 | 577.0624
3.0614 | 578.104
3.0613 | 579.1456
3.0613 | 580.1872
3.0611 | 581.2289
3.0609 | 582.2706
3.0609 | 583.3122
3.0606 | 584.3537
3.0606 | 585.3953
3.0605 | 586.437
3.0605 | 587.4787
3.0601 | 588.5203
3.0601 | 589.562
3.06 | 590.6036
3.0598 | 591.6452
3.0598 | 592.6868
3.0597 | 593.7285
3.0595 | 594.7701
3.0593 | 595.8116
3.0593 | 596.8533
3.0592 | 597.8949
3.059 | 598.9366
3.059 | 599.9782
3.0589 | 601.0199
3.0587 | 602.0614
3.0585 | 603.1029
3.0584 | 604.1446
3.0584 | 605.1863
3.0582 | 606.2279
3.058 | 607.2694
3.0579 | 608.311
3.0579 | 609.3526
3.0577 | 610.3942
3.0576 | 611.4358
3.0576 | 612.4774
3.0572 | 613.519
3.0572 | 614.5607
3.0571 | 615.6023
3.0571 | 616.6438
3.0569 | 617.6855
3.0566 | 618.7272
3.0566 | 619.7688
3.0564 | 620.8104
3.0563 | 621.852
3.0563 | 622.8936
3.0561 | 623.9352
3.0559 | 624.9768
3.0558 | 626.0185
3.0558 | 627.0601
3.0556 | 628.1017
3.0555 | 629.1432
3.0553 | 630.1848
3.0553 | 631.2264
3.0551 | 632.268
3.055 | 633.3096
3.0548 | 634.3512
3.0547 | 635.3928
3.0545 | 636.4344
3.0545 | 637.476
3.0543 | 638.5177
3.0542 | 639.5593
3.054 | 640.601
3.054 | 641.6426
3.0538 | 642.6842
3.0537 | 643.7257
3.0535 | 644.7674
3.0535 | 645.809
3.0534 | 646.8506
3.0532 | 647.8921
3.053 | 648.9337
3.0529 | 649.9754
3.0529 | 651.017
3.0527 | 652.0585
3.0526 | 653.1001
3.0524 | 654.1418
3.0522 | 655.1834
3.0521 | 656.225
3.0521 | 657.2667
3.0519 | 658.3083
3.0518 | 659.3498
3.0516 | 660.3915
3.0516 | 661.4331
3.0514 | 662.4747
3.0513 | 663.5163
3.0511 | 664.5579
3.0509 | 665.5995
3.0508 | 666.6411
3.0508 | 667.6827
3.0506 | 668.7243
3.0505 | 669.7659
3.0503 | 670.8076
3.0503 | 671.8492
3.05 | 672.8907
3.05 | 673.9323
3.0498 | 674.974
3.0497 | 676.0156
3.0495 | 677.0572
3.0495 | 678.0988
3.0492 | 679.1404
3.0492 | 680.182
3.049 | 681.2235
3.0488 | 682.2651
3.0488 | 683.3068
3.0485 | 684.3484
3.0485 | 685.39
3.0484 | 686.4316
3.0482 | 687.4732
3.048 | 688.5148
3.0479 | 689.5565
3.0479 | 690.5981
3.0477 | 691.6398
3.0476 | 692.6813
3.0474 | 693.7229
3.0472 | 694.7646
3.0471 | 695.8062
3.0471 | 696.8478
3.0468 | 697.8894
3.0468 | 698.931
3.0466 | 699.9726
3.0464 | 701.0142
3.0463 | 702.0558
3.0461 | 703.0974
3.0459 | 704.139
3.0458 | 705.1806
3.0458 | 706.2222
3.0456 | 707.2638
3.0455 | 708.3054
3.0453 | 709.347
3.0451 | 710.3886
3.045 | 711.4302
3.045 | 712.4719
3.0448 | 713.5134
3.0447 | 714.5551
3.0445 | 715.5966
3.0443 | 716.6382
3.0442 | 717.6798
3.044 | 718.7214
3.044 | 719.7631
3.0438 | 720.8047
3.0437 | 721.8463
3.0435 | 722.8879
3.0434 | 723.9294
3.0432 | 724.971
3.043 | 726.0127
3.0429 | 727.0544
3.0427 | 728.096
3.0427 | 729.1376
3.0426 | 730.1791
3.0424 | 731.2207
3.0422 | 732.2623
3.0421 | 733.3039
3.0419 | 734.3455
3.0418 | 735.3871
3.0416 | 736.4287
3.0414 | 737.4703
3.0414 | 738.5119
3.0413 | 739.5535
3.0411 | 740.5951
3.0409 | 741.6367
3.0408 | 742.6783
3.0406 | 743.7199
3.0405 | 744.7615
3.0405 | 745.803
3.0403 | 746.8446
3.0401 | 747.8862
3.04 | 748.9279
3.0398 | 749.9696
3.0397 | 751.0112
3.0395 | 752.0529
3.0393 | 753.0945
3.0392 | 754.1361
3.0392 | 755.1777
3.039 | 756.2193
3.0388 | 757.261
3.0387 | 758.3025
3.0385 | 759.3442
3.0384 | 760.3858
3.0382 | 761.4274
3.038 | 762.469
3.0379 | 763.5106
3.0377 | 764.5522
3.0377 | 765.5938
3.0376 | 766.6354
3.0374 | 767.677
3.0372 | 768.7186
3.0371 | 769.7602
3.0369 | 770.8018
3.0367 | 771.8434
3.0366 | 772.8849
3.0364 | 773.9265
3.0363 | 774.9681
3.0361 | 776.0097
3.0359 | 777.0513
3.0358 | 778.0929
3.0358 | 779.1346
3.0356 | 780.1762
3.0355 | 781.2178
3.0353 | 782.2593
3.0351 | 783.3009
3.035 | 784.3424
3.0348 | 785.384
3.0347 | 786.4256
3.0345 | 787.4673
3.0343 | 788.5089
3.0343 | 789.5505
3.034 | 790.592
3.034 | 791.6336
3.0337 | 792.6752
3.0337 | 793.7169
3.0335 | 794.7585
3.0334 | 795.8002
3.0332 | 796.8418
3.033 | 797.8834
3.0329 | 798.9249
3.0327 | 799.9665
3.0326 | 801.0081
3.0324 | 802.0497
3.0324 | 803.0913
3.0321 | 804.1329
3.0319 | 805.1745
3.0319 | 806.2161
3.0317 | 807.2577
3.0316 | 808.2993
3.0314 | 809.3409
3.0313 | 810.3826
3.0311 | 811.4242
3.0309 | 812.4659
3.0308 | 813.5074
3.0306 | 814.549
3.0305 | 815.5906
3.0303 | 816.6322
3.0301 | 817.6738
3.03 | 818.7154
3.0298 | 819.757
3.0297 | 820.7986
3.0297 | 821.8402
3.0295 | 822.8818
3.0292 | 823.9234
3.029 | 824.9649
3.029 | 826.0065
3.0287 | 827.0481
3.0285 | 828.0897
3.0284 | 829.1313
3.0284 | 830.1729
3.0282 | 831.2144
3.028 | 832.256
3.0279 | 833.2976
3.0277 | 834.3392
3.0276 | 835.3808
3.0274 | 836.4224
3.0272 | 837.464
3.0271 | 838.5056
3.0269 | 839.5472
3.0267 | 840.5888
3.0266 | 841.6305
3.0264 | 842.6722
3.0263 | 843.7138
3.0261 | 844.7554
3.0259 | 845.797
3.0258 | 846.8386
3.0256 | 847.8802
3.0255 | 848.9218
3.0253 | 849.9634
3.0251 | 851.005
3.025 | 852.0466
3.0248 | 853.0882
3.0246 | 854.1298
3.0245 | 855.1714
3.0243 | 856.2131
3.0242 | 857.2547
3.024 | 858.2964
3.0238 | 859.3379
3.0237 | 860.3794
3.0235 | 861.421
3.0234 | 862.4626
3.0232 | 863.5042
3.0229 | 864.5458
3.0229 | 865.5875
3.0227 | 866.6291
3.0224 | 867.6707
3.0224 | 868.7122
3.0221 | 869.7538
3.0221 | 870.7954
3.0217 | 871.837
3.0216 | 872.8787
3.0214 | 873.9203
3.0213 | 874.9618
3.0213 | 876.0034
3.0209 | 877.0449
3.0208 | 878.0865
3.0206 | 879.1281
3.0205 | 880.1697
3.0203 | 881.2113
3.0201 | 882.2529
3.02 | 883.2946
3.0198 | 884.3361
3.0196 | 885.3776
3.0195 | 886.4193
3.0193 | 887.4609
3.0192 | 888.5026
3.019 | 889.5442
3.0188 | 890.5858
3.0185 | 891.6274
3.0184 | 892.669
3.0182 | 893.7106
3.018 | 894.7522
3.0179 | 895.7938
3.0177 | 896.8354
3.0176 | 897.877
3.0174 | 898.9185
3.0172 | 899.9601
3.0171 | 901.0017
3.0169 | 902.0433
3.0166 | 903.0849
3.0164 | 904.1265
3.0164 | 905.1681
3.0161 | 906.2097
3.0159 | 907.2513
3.0158 | 908.2929
3.0156 | 909.3345
3.0155 | 910.376
3.0151 | 911.4176
3.0151 | 912.4592
3.015 | 913.5008
3.0148 | 914.5425
3.0145 | 915.5841
3.0143 | 916.6256
3.0142 | 917.6672
3.014 | 918.7088
3.0138 | 919.7505
3.0137 | 920.792
3.0135 | 921.8337
3.0134 | 922.8754
3.0132 | 923.917
3.013 | 924.9585
3.0127 | 926.0001
3.0126 | 927.0417
3.0124 | 928.0833
3.0122 | 929.1249
3.0119 | 930.1665
3.0117 | 931.2081
3.0116 | 932.2497
3.0114 | 933.2913
3.0113 | 934.3329
3.0111 | 935.3744
3.0109 | 936.416
3.0108 | 937.4576
3.0106 | 938.4992
3.0103 | 939.5408
3.0101 | 940.5824
3.01 | 941.6241
3.0098 | 942.6656
3.0096 | 943.7073
3.0095 | 944.7489
3.0093 | 945.7905
3.009 | 946.8321
3.0088 | 947.8737
3.0087 | 948.9153
3.0085 | 949.9568
3.0082 | 950.9984
3.008 | 952.04
3.0079 | 953.0815
3.0077 | 954.1232
3.0075 | 955.1648
3.0072 | 956.2064
3.0071 | 957.248
3.0069 | 958.2896
3.0067 | 959.3312
3.0066 | 960.3727
3.0063 | 961.4143
3.0061 | 962.456
3.0059 | 963.4976
3.0058 | 964.5392
3.0055 | 965.5808
3.0053 | 966.6224
3.0051 | 967.664
3.005 | 968.7056
3.0048 | 969.7472
3.0045 | 970.7888
3.0043 | 971.8305
3.0042 | 972.8721
3.004 | 973.9137
3.0037 | 974.9553
3.0037 | 975.997
3.0034 | 977.0386
3.0032 | 978.0802
3.003 | 979.1217
3.0027 | 980.1633
3.0025 | 981.2049
3.0022 | 982.2465
3.0022 | 983.2881
3.0019 | 984.3297
3.0017 | 985.3713
3.0014 | 986.4129
3.0013 | 987.4545
3.0011 | 988.4961
3.0008 | 989.5377
3.0006 | 990.5793
3.0005 | 991.6209
3.0001 | 992.6625
3 | 993.7042
2.9998 | 994.7458
2.9996 | 995.7874
2.9993 | 996.829
2.9992 | 997.8705
2.999 | 998.9122
2.9987 | 999.9538
2.9985 | 1000.995
2.9982 | 1002.037
2.998 | 1003.079
2.9977 | 1004.12
2.9975 | 1005.162
2.9974 | 1006.203
2.9972 | 1007.245
2.9969 | 1008.286
2.9966 | 1009.328
2.9964 | 1010.37
2.9963 | 1011.411
2.9959 | 1012.453
2.9958 | 1013.4944
2.9955 | 1014.536
2.9953 | 1015.5776
2.9951 | 1016.619
2.9948 | 1017.661
2.9946 | 1018.702
2.9943 | 1019.744
2.9942 | 1020.7856
2.9938 | 1021.827
2.9937 | 1022.869
2.9934 | 1023.911
2.9932 | 1024.952
2.9929 | 1025.994
2.9927 | 1027.035
2.9925 | 1028.077
2.9922 | 1029.118
2.9921 | 1030.16
2.9917 | 1031.2016
2.9914 | 1032.243
2.9913 | 1033.2848
2.9911 | 1034.326
2.9908 | 1035.368
2.9906 | 1036.41
2.9903 | 1037.4512
2.99 | 1038.4928
2.9898 | 1039.534
2.9896 | 1040.576
2.9893 | 1041.6176
2.989 | 1042.6592
2.9888 | 1043.701
2.9885 | 1044.7424
2.9884 | 1045.784
2.988 | 1046.8256
2.9877 | 1047.867
2.9875 | 1048.909
2.9872 | 1049.95
2.9871 | 1050.992
2.9867 | 1052.033
2.9864 | 1053.075
2.9861 | 1054.117
2.9859 | 1055.158
2.9858 | 1056.2
2.9854 | 1057.241
2.9851 | 1058.283
2.9848 | 1059.324
2.9845 | 1060.366
2.9843 | 1061.408
2.984 | 1062.449
2.9838 | 1063.491
2.9835 | 1064.533
2.9832 | 1065.574
2.983 | 1066.616
2.9827 | 1067.657
2.9824 | 1068.699
2.9821 | 1069.74
2.9817 | 1070.782
2.9816 | 1071.823
2.9813 | 1072.865
2.9809 | 1073.907
2.9806 | 1074.948
2.9804 | 1075.99
2.9801 | 1077.032
2.9798 | 1078.073
2.9796 | 1079.115
2.9793 | 1080.156
2.979 | 1081.198
2.9787 | 1082.239
2.9785 | 1083.281
2.9782 | 1084.323
2.9779 | 1085.364
2.9775 | 1086.406
2.9772 | 1087.447
2.9769 | 1088.489
2.9766 | 1089.5304
2.9764 | 1090.572
2.9759 | 1091.6136
2.9758 | 1092.655
2.9756 | 1093.6968
2.9751 | 1094.738
2.9748 | 1095.78
2.9745 | 1096.822
2.9743 | 1097.8632
2.974 | 1098.9048
2.9737 | 1099.946
2.9733 | 1100.988
2.973 | 1102.0296
2.9727 | 1103.071
2.9724 | 1104.113
2.9721 | 1105.154
2.9717 | 1106.196
2.9714 | 1107.237
2.9711 | 1108.279
2.9708 | 1109.321
2.9706 | 1110.362
2.9701 | 1111.404
2.9698 | 1112.445
2.9695 | 1113.487
2.9692 | 1114.528
2.9688 | 1115.57
2.9685 | 1116.612
2.9682 | 1117.653
2.9679 | 1118.695
2.9675 | 1119.736
2.9672 | 1120.778
2.9669 | 1121.819
2.9666 | 1122.861
2.9662 | 1123.903
2.9658 | 1124.944
2.9654 | 1125.9856
2.9653 | 1127.027
2.9648 | 1128.069
2.9645 | 1129.1104
2.9642 | 1130.152
2.9638 | 1131.1936
2.9635 | 1132.2352
2.963 | 1133.277
2.9629 | 1134.3184
2.9624 | 1135.36
2.9621 | 1136.402
2.9617 | 1137.443
2.9614 | 1138.485
2.9609 | 1139.526
2.9606 | 1140.568
2.9603 | 1141.609
2.96 | 1142.651
2.9596 | 1143.693
2.9592 | 1144.734
2.9588 | 1145.776
2.9585 | 1146.817
2.9582 | 1147.859
2.9577 | 1148.901
2.9574 | 1149.942
2.9569 | 1150.984
2.9566 | 1152.025
2.9562 | 1153.067
2.9559 | 1154.108
2.9554 | 1155.15
2.9551 | 1156.192
2.9548 | 1157.233
2.9543 | 1158.275
2.954 | 1159.316
2.9535 | 1160.358
2.9532 | 1161.399
2.9529 | 1162.441
2.9524 | 1163.482
2.9521 | 1164.524
2.9517 | 1165.566
2.9512 | 1166.6072
2.9509 | 1167.649
2.9504 | 1168.6904
2.9501 | 1169.732
2.9496 | 1170.774
2.9493 | 1171.815
2.9488 | 1172.857
2.9485 | 1173.898
2.948 | 1174.94
2.9475 | 1175.981
2.9472 | 1177.023
2.9467 | 1178.064
2.9464 | 1179.106
2.9461 | 1180.148
2.9454 | 1181.189
2.9451 | 1182.231
2.9446 | 1183.272
2.9443 | 1184.314
2.9438 | 1185.355
2.9435 | 1186.397
2.943 | 1187.439
2.9425 | 1188.48
2.9422 | 1189.522
2.9417 | 1190.563
2.9412 | 1191.605
2.9408 | 1192.646
2.9404 | 1193.688
2.94 | 1194.7296
2.9395 | 1195.771
2.939 | 1196.8128
2.9385 | 1197.854
2.9382 | 1198.896
2.9377 | 1199.938
2.9372 | 1200.979
2.9367 | 1202.021
2.9362 | 1203.062
2.9358 | 1204.104
2.9353 | 1205.145
2.935 | 1206.187
2.9345 | 1207.228
2.934 | 1208.27
2.9335 | 1209.312
2.933 | 1210.353
2.9325 | 1211.395
2.932 | 1212.436
2.9316 | 1213.478
2.9311 | 1214.519
2.9306 | 1215.561
2.9301 | 1216.602
2.9295 | 1217.644
2.929 | 1218.686
2.9287 | 1219.7272
2.928 | 1220.769
2.9275 | 1221.81
2.927 | 1222.852
2.9266 | 1223.894
2.9259 | 1224.935
2.9254 | 1225.977
2.925 | 1227.018
2.9245 | 1228.06
2.9238 | 1229.101
2.9233 | 1230.143
2.9229 | 1231.184
2.9222 | 1232.226
2.9217 | 1233.268
2.9212 | 1234.309
2.9206 | 1235.351
2.9201 | 1236.392
2.9196 | 1237.434
2.919 | 1238.475
2.9185 | 1239.517
2.918 | 1240.558
2.9174 | 1241.6
2.9169 | 1242.642
2.9162 | 1243.683
2.9158 | 1244.725
2.9151 | 1245.766
2.9145 | 1246.808
2.914 | 1247.849
2.9133 | 1248.891
2.9127 | 1249.933
2.9122 | 1250.974
2.9116 | 1252.016
2.9111 | 1253.057
2.9104 | 1254.099
2.9098 | 1255.14
2.9091 | 1256.182
2.9085 | 1257.223
2.9079 | 1258.265
2.9074 | 1259.307
2.9067 | 1260.348
2.9061 | 1261.39
2.9054 | 1262.431
2.9048 | 1263.4728
2.9041 | 1264.514
2.9035 | 1265.556
2.9028 | 1266.597
2.9022 | 1267.639
2.9016 | 1268.681
2.9009 | 1269.722
2.9003 | 1270.764
2.8996 | 1271.805
2.8988 | 1272.847
2.8982 | 1273.888
2.8975 | 1274.93
2.8969 | 1275.972
2.8962 | 1277.013
2.8956 | 1278.055
2.8948 | 1279.096
2.8941 | 1280.138
2.8935 | 1281.179
2.8927 | 1282.221
2.892 | 1283.263
2.8912 | 1284.304
2.8904 | 1285.346
2.8898 | 1286.3872
2.8891 | 1287.429
2.8883 | 1288.47
2.8875 | 1289.512
2.8869 | 1290.553
2.8861 | 1291.595
2.8853 | 1292.637
2.8845 | 1293.678
2.8838 | 1294.72
2.883 | 1295.761
2.8822 | 1296.803
2.8814 | 1297.844
2.8806 | 1298.886
2.8798 | 1299.928
2.879 | 1300.969
2.8782 | 1302.011
2.8774 | 1303.052
2.8767 | 1304.094
2.8757 | 1305.136
2.8749 | 1306.177
2.8741 | 1307.219
2.8733 | 1308.26
2.8724 | 1309.302
2.8716 | 1310.343
2.8706 | 1311.385
2.8698 | 1312.4264
2.869 | 1313.468
2.868 | 1314.5096
2.8672 | 1315.551
2.8662 | 1316.593
2.8653 | 1317.634
2.8645 | 1318.676
2.8635 | 1319.717
2.8625 | 1320.759
2.8615 | 1321.8
2.8606 | 1322.842
2.8598 | 1323.883
2.8586 | 1324.925
2.8577 | 1325.967
2.8569 | 1327.008
2.8557 | 1328.05
2.8548 | 1329.091
2.8538 | 1330.1328
2.8528 | 1331.174
2.8517 | 1332.216
2.8507 | 1333.257
2.8496 | 1334.299
2.8486 | 1335.34
2.8477 | 1336.382
2.8465 | 1337.423
2.8454 | 1338.465
2.8443 | 1339.506
2.8433 | 1340.548
2.8422 | 1341.5896
2.8409 | 1342.631
2.8399 | 1343.6728
2.8388 | 1344.714
2.8375 | 1345.756
2.8364 | 1346.798
2.8353 | 1347.839
2.834 | 1348.881
2.8328 | 1349.922
2.8315 | 1350.964
2.8304 | 1352.005
2.8291 | 1353.047
2.8278 | 1354.088
2.8265 | 1355.13
2.8253 | 1356.171
2.824 | 1357.213
2.8227 | 1358.2544
2.8214 | 1359.296
2.8201 | 1360.3376
2.8186 | 1361.3792
2.8172 | 1362.421
2.8159 | 1363.462
2.8144 | 1364.504
2.813 | 1365.545
2.8117 | 1366.587
2.8102 | 1367.628
2.8086 | 1368.67
2.8072 | 1369.711
2.8057 | 1370.753
2.8041 | 1371.795
2.8027 | 1372.836
2.8011 | 1373.8776
2.7994 | 1374.919
2.7978 | 1375.961
2.7962 | 1377.002
2.7946 | 1378.044
2.793 | 1379.085
2.7912 | 1380.127
2.7896 | 1381.168
2.7878 | 1382.21
2.786 | 1383.251
2.7843 | 1384.293
2.7825 | 1385.3344
2.7807 | 1386.376
2.779 | 1387.418
2.777 | 1388.459
2.7751 | 1389.501
2.7731 | 1390.542
2.7712 | 1391.584
2.7693 | 1392.625
2.7672 | 1393.666
2.7652 | 1394.708
2.7631 | 1395.7496
2.761 | 1396.791
2.7589 | 1397.8328
2.7567 | 1398.874
2.7546 | 1399.916
2.7523 | 1400.957
2.7501 | 1401.999
2.7478 | 1403.04
2.7456 | 1404.082
2.7431 | 1405.123
2.7407 | 1406.165
2.7383 | 1407.2064
2.7357 | 1408.248
2.7333 | 1409.289
2.7307 | 1410.331
2.7281 | 1411.373
2.7254 | 1412.414
2.7228 | 1413.455
2.7201 | 1414.497
2.7173 | 1415.538
2.7146 | 1416.58
2.7117 | 1417.622
2.7086 | 1418.663
2.7059 | 1419.705
2.7028 | 1420.746
2.6996 | 1421.787
2.6967 | 1422.829
2.6933 | 1423.871
2.6901 | 1424.912
2.6868 | 1425.9536
2.6834 | 1426.995
2.6799 | 1428.037
2.6765 | 1429.078
2.673 | 1430.12
2.6693 | 1431.161
2.6655 | 1432.203
2.6618 | 1433.244
2.658 | 1434.286
2.6541 | 1435.3272
2.6502 | 1436.369
2.6462 | 1437.41
2.642 | 1438.452
2.6378 | 1439.493
2.6334 | 1440.535
2.6291 | 1441.576
2.6244 | 1442.6176
2.62 | 1443.6592
2.6152 | 1444.701
2.6104 | 1445.742
2.6055 | 1446.784
2.6005 | 1447.825
2.5954 | 1448.866
2.5902 | 1449.908
2.5847 | 1450.949
2.5791 | 1451.991
2.5733 | 1453.032
2.5678 | 1454.074
2.5616 | 1455.115
2.5554 | 1456.157
2.5489 | 1457.198
2.5426 | 1458.24
2.5358 | 1459.281
2.5289 | 1460.322
2.522 | 1461.364
2.5145 | 1462.405
2.5068 | 1463.447
2.4989 | 1464.488
2.491 | 1465.53
2.4826 | 1466.571
2.4739 | 1467.6128
2.4647 | 1468.654
2.4557 | 1469.696
2.446 | 1470.737
2.4358 | 1471.779
2.4252 | 1472.82
2.4147 | 1473.862
2.4032 | 1474.903
2.3911 | 1475.944
2.3785 | 1476.986
2.3658 | 1478.027
2.3519 | 1479.068
2.3371 | 1480.11
2.3213 | 1481.151
2.3043 | 1482.193
2.2869 | 1483.234
2.2671 | 1484.276
2.2453 | 1485.317
2.2209 | 1486.358
2.1933 | 1487.4
2.1632 | 1488.441
2.1267 | 1489.483
2.0835 | 1490.524
2.0306 | 1491.565
2.003 | 1492.5488
2.0006 | 1493.357
2.0004 | 1494.027
2.0004 | 1494.5952
2.0006 | 1495.084
2.0006 | 1495.51
2.0006 | 1495.884
2.0004 | 1496.215
2.0006 | 1496.51
2.0002 | 1496.773
2.0004 | 1497.011
2.0004 | 1497.226
2.0004 | 1497.423
2.0004 | 1497.602
2.0004 | 1497.767
2.0006 | 1497.919
2.0006 | 1498.06
2.0004 | 1498.191
2.0006 | 1498.315
2.0006 | 1498.4304
2.0004 | 1498.54
2.0006 | 1498.643
2.0006 | 1498.741
2.0004 | 1498.834
2.0006 | 1498.924
2.0006 | 1499.0096
2.0006 | 1499.092
2.0006 | 1499.1712
2.0004 | 1499.248
2.0004 | 1499.3216
2.0006 | 1499.393
2.0004 | 1499.463
2.0004 | 1499.53
2.0004 | 1499.596
2.0006 | 1499.66
2.0006 | 1499.723
2.0006 | 1499.783
2.0006 | 1499.843
2.0006 | 1499.901
2.0006 | 1499.958
2.0006 | 1500.014
2.0006 | 1500.068
2.0006 | 1500.122
2.0006 | 1500.175
2.0004 | 1500.226
2.0006 | 1500.277
2.0004 | 1500.327
2.0004 | 1500.376
2.0006 | 1500.424
2.0006 | 1500.471
2.0006 | 1500.518
2.0006 | 1500.564
2.0004 | 1500.6096
2.0004 | 1500.654
2.0006 | 1500.698
2.0006 | 1500.742
2.0006 | 1500.784
2.0004 | 1500.826
2.0004 | 1500.868
2.0006 | 1500.909
2.0006 | 1500.95
2.0006 | 1500.99
2.0006 | 1501.029
2.0006 | 1501.068
2.0006 | 1501.107
2.0006 | 1501.145
2.0006 | 1501.183
2.0006 | 1501.22
2.0004 | 1501.257
2.0006 | 1501.293
2.0006 | 1501.329
2.0006 | 1501.3648
2.0006 | 1501.4
2.0004 | 1501.435
2.0006 | 1501.469
2.0004 | 1501.503
2.0006 | 1501.537
2.0006 | 1501.57
2.0006 | 1501.604
2.0004 | 1501.636
2.0006 | 1501.668
2.0006 | 1501.701
2.0006 | 1501.732
2.0006 | 1501.764
2.0004 | 1501.795
2.0006 | 1501.8256
2.0004 | 1501.856
2.0006 | 1501.886
2.0006 | 1501.916
2.0006 | 1501.9456
2.0006 | 1501.975
2.0006 | 1502.004
2.0006 | 1502.033
2.0004 | 1502.061
2.0006 | 1502.089
2.0006 | 1502.118
2.0006 | 1502.145
2.0006 | 1502.1728
2.0004 | 1502.2
2.0006 | 1502.227
2.0004 | 1502.254
2.0006 | 1502.28
2.0006 | 1502.306
2.0006 | 1502.333
2.0004 | 1502.3584
2.0006 | 1502.384
2.0006 | 1502.409
2.0006 | 1502.435
2.0006 | 1502.46
2.0006 | 1502.484
2.0004 | 1502.5088
2.0006 | 1502.533
2.0006 | 1502.557
2.0004 | 1502.581
2.0004 | 1502.605
2.0004 | 1502.629
2.0006 | 1502.652
2.0006 | 1502.6752
2.0006 | 1502.698
2.0004 | 1502.721
2.0004 | 1502.743
2.0006 | 1502.766
2.0006 | 1502.788
2.0006 | 1502.81
2.0006 | 1502.832
2.0006 | 1502.854
2.0006 | 1502.875
2.0006 | 1502.896
2.0004 | 1502.918
2.0004 | 1502.938
2.0006 | 1502.947