## Sheet1
2voltage | 2capacity | 90.0voltage | 90.0capacity | 180.0voltage | 180.0capacity | 270.0voltage | 270.0capacity | 360.0voltage | 360.0capacity | 450.0voltage | 450.0capacity
3.7065 | 0 | 3.6768 | 0 | 3.4387 | 0 | 3.3321 | 0 | 3.2779 | 0 | 3.2275 | 0
3.5581 | 1.041244 | 3.5228 | 1.041267 | 3.172 | 1.041214 | 3.0282 | 1.041156 | 2.9244 | 1.041161 | 2.8506 | 1.041133
3.4151 | 2.082497 | 3.3931 | 2.082536 | 2.9233 | 2.082417 | 2.7562 | 2.082292 | 2.6331 | 2.082308 | 2.5425 | 2.082244
3.3412 | 3.123733 | 3.3249 | 3.123792 | 2.7938 | 3.123586 | 2.6087 | 3.123408 | 2.4716 | 3.123442 | 2.3675 | 3.123356
3.3008 | 4.164964 | 3.2871 | 4.165022 | 2.7142 | 4.164731 | 2.5143 | 4.164525 | 2.3646 | 4.16455 | 2.2486 | 4.164467
3.2758 | 5.206208 | 3.2608 | 5.206253 | 2.6548 | 5.205894 | 2.4423 | 5.205636 | 2.2809 | 5.205631 | 2.1535 | 5.205539
3.2572 | 6.247447 | 3.2419 | 6.247489 | 2.6058 | 6.247036 | 2.3813 | 6.246736 | 2.2082 | 6.246722 | 2.0697 | 6.246594
3.2437 | 7.288669 | 3.2282 | 7.288742 | 2.5624 | 7.288164 | 2.3264 | 7.287825 | 2.1417 | 7.287828 | 2.0076 | 7.282714
3.2341 | 8.329889 | 3.2175 | 8.329992 | 2.5227 | 8.329281 | 2.2749 | 8.328925 | 2.0781 | 8.328911 | 2.0018 | 8.258781
3.2267 | 9.371114 | 3.2094 | 9.371219 | 2.4852 | 9.370392 | 2.2257 | 9.370014 | 2.0166 | 9.369847 | 2.0015 | 9.161506
3.2206 | 10.41233 | 3.2036 | 10.41246 | 2.4503 | 10.41151 | 2.1772 | 10.41109 | 2.0021 | 10.37904 | 2.0015 | 10.00231
3.2156 | 11.45353 | 3.199 | 11.4537 | 2.4152 | 11.45264 | 2.1291 | 11.45216 | 2.0013 | 11.32146 | 2.0015 | 10.7896
3.2114 | 12.49476 | 3.1952 | 12.49491 | 2.3801 | 12.49376 | 2.081 | 12.493225 | 2.0015 | 12.20399 | 2.0015 | 11.52964
3.2077 | 13.53599 | 3.1925 | 13.53613 | 2.3451 | 13.53488 | 2.0302 | 13.53428 | 2.0013 | 13.03418 | 2.0015 | 12.22718
3.2041 | 14.57719 | 3.1901 | 14.57736 | 2.3099 | 14.57599 | 2.0031 | 14.56364 | 2.0015 | 13.81737 | 2.0015 | 12.886275
3.2012 | 15.61838 | 3.188 | 15.61861 | 2.2739 | 15.6171 | 2.0015 | 15.53808 | 2.0013 | 14.55778 | 2.0015 | 13.50979
3.1983 | 16.65958 | 3.1862 | 16.65987 | 2.2374 | 16.65821 | 2.0015 | 16.45502 | 2.0013 | 15.2591 | 2.0015 | 14.10054
3.1956 | 17.70078 | 3.1846 | 17.7011 | 2.1998 | 17.6993 | 2.0015 | 17.32061 | 2.0015 | 15.923875 | 2.0015 | 14.66071
3.193 | 18.74198 | 3.1831 | 18.74233 | 2.1613 | 18.74039 | 2.0015 | 18.13923 | 2.0015 | 16.55461 | 2.0015 | 15.19228
3.1904 | 19.78318 | 3.1817 | 19.78355 | 2.1216 | 19.78148 | 2.0015 | 18.91452 | 2.0015 | 17.1532 | 2.0015 | 15.69694
3.188 | 20.82439 | 3.1804 | 20.82478 | 2.0802 | 20.82255 | 2.0015 | 19.6491 | 2.0013 | 17.72136 | 2.0015 | 16.17631
3.1857 | 21.86559 | 3.1793 | 21.866 | 2.0373 | 21.86362 | 2.0015 | 20.34532 | 2.0015 | 18.2607 | 2.0015 | 16.63161
3.1835 | 22.90679 | 3.178 | 22.90722 | 2.0044 | 22.89944 | 2.0015 | 21.00513 | 2.0013 | 18.77261 | 2.0015 | 17.06407
3.1812 | 23.94798 | 3.1768 | 23.94844 | 2.0015 | 23.88679 | 2.0015 | 21.63021 | 2.0015 | 19.25846 | 2.0015 | 17.47482
3.1791 | 24.98917 | 3.1757 | 24.98963 | 2.0015 | 24.81562 | 2.0015 | 22.22219 | 2.0013 | 19.71941 | 2.0015 | 17.86501
3.177 | 26.03037 | 3.1746 | 26.03086 | 2.0015 | 25.69119 | 2.0015 | 22.782775 | 2.0015 | 20.1567 | 2.0015 | 18.23561
3.1749 | 27.071575 | 3.1733 | 27.07206 | 2.0015 | 26.5178 | 2.0015 | 23.31319 | 2.0015 | 20.57141 | 2.0015 | 18.5876
3.173 | 28.11277 | 3.1723 | 28.11328 | 2.0015 | 27.29849 | 2.0015 | 23.81489 | 2.0013 | 20.96473 | 2.0015 | 18.921875
3.1709 | 29.154 | 3.171 | 29.15449 | 2.0015 | 28.0357 | 2.0015 | 24.28936 | 2.0013 | 21.33773 | 2.0015 | 19.23938
3.1688 | 30.1952 | 3.1701 | 30.19572 | 2.0015 | 28.73177 | 2.0015 | 24.73797 | 2.0013 | 21.69147 | 2.0015 | 19.541025
3.1668 | 31.2364 | 3.1689 | 31.23693 | 2.0015 | 29.3887 | 2.0015 | 25.16211 | 2.0015 | 22.02703 | 2.0015 | 19.8277
3.1649 | 32.27759 | 3.1678 | 32.27812 | 2.0015 | 30.00852 | 2.0015 | 25.56307 | 2.0013 | 22.34538 | 2.0013 | 20.1021
3.163 | 33.31879 | 3.1667 | 33.31934 | 2.0015 | 30.59295 | 2.0015 | 25.94205 | 2.0015 | 22.64753 | 2.0013 | 20.36163
3.161 | 34.35999 | 3.1657 | 34.36055 | 2.0015 | 31.14397 | 2.0015 | 26.3003 | 2.0015 | 22.93432 | 2.0013 | 20.60776
3.1593 | 35.40121 | 3.1646 | 35.40175 | 2.0015 | 31.66291 | 2.0015 | 26.63903 | 2.0013 | 23.20881 | 2.0015 | 20.8416
3.1573 | 36.44239 | 3.1634 | 36.44298 | 2.0015 | 32.15124 | 2.0016 | 26.95938 | 2.0013 | 23.46802 | 2.0013 | 21.06379
3.1557 | 37.4836 | 3.1623 | 37.484175 | 2.0015 | 32.61091 | 2.0015 | 27.2624 | 2.0015 | 23.71369 | 2.0013 | 21.275
3.1541 | 38.5248 | 3.1612 | 38.5254 | 2.0015 | 33.0435 | 2.0015 | 27.54916 | 2.0013 | 23.94697 | 2.0015 | 21.47575
3.1523 | 39.56599 | 3.1601 | 39.56659 | 2.0015 | 33.45058 | 2.0015 | 27.82288 | 2.0015 | 24.16854 | 2.0015 | 21.66652
3.1505 | 40.607175 | 3.1589 | 40.6078 | 2.0015 | 33.83368 | 2.0015 | 28.08062 | 2.0013 | 24.37907 | 2.0015 | 21.847725
3.1489 | 41.64839 | 3.158 | 41.64902 | 2.0015 | 34.19437 | 2.0015 | 28.32435 | 2.0013 | 24.57912 | 2.0015 | 22.01988
3.1473 | 42.6896 | 3.157 | 42.69025 | 2.0015 | 34.53406 | 2.0015 | 28.55525 | 2.0013 | 24.76926 | 2.0013 | 22.18339
3.1457 | 43.73077 | 3.1559 | 43.73146 | 2.0015 | 34.85431 | 2.0015 | 28.77419 | 2.0013 | 24.949975 | 2.0015 | 22.33871
3.1444 | 44.77195 | 3.1549 | 44.77269 | 2.0015 | 35.15633 | 2.0015 | 28.98191 | 2.0013 | 25.12174 | 2.0015 | 22.486225
3.1428 | 45.81315 | 3.1539 | 45.81391 | 2.0015 | 35.44162 | 2.0015 | 29.17909 | 2.0013 | 25.285 | 2.0015 | 22.626275
3.1415 | 46.85432 | 3.153 | 46.85514 | 2.0015 | 35.71401 | 2.0015 | 29.36629 | 2.0015 | 25.44015 | 2.0015 | 22.75924
3.14 | 47.89552 | 3.1518 | 47.89635 | 2.0013 | 35.96993 | 2.0015 | 29.544175 | 2.0013 | 25.58754 | 2.0015 | 22.88543
3.1388 | 48.93672 | 3.1509 | 48.93756 | 2.0013 | 36.21203 | 2.0015 | 29.7131 | 2.0015 | 25.72756 | 2.0015 | 23.005225
3.1375 | 49.97793 | 3.1499 | 49.97878 | 2.0015 | 36.44169 | 2.0015 | 29.87351 | 2.0013 | 25.86057 | 2.0015 | 23.11889
3.1362 | 51.01915 | 3.1489 | 51.02001 | 2.0013 | 36.65989 | 2.0015 | 30.02587 | 2.0013 | 25.98693 | 2.0015 | 23.22672
3.135 | 52.06035 | 3.1481 | 52.0612 | 2.0015 | 36.86744 | 2.0015 | 30.17063 | 2.0013 | 26.10696 | 2.0015 | 23.329
3.1337 | 53.10153 | 3.1471 | 53.10242 | 2.0015 | 37.06512 | 2.0015 | 30.30816 | 2.0015 | 26.22093 | 2.0015 | 23.42601
3.1328 | 54.14272 | 3.1462 | 54.14364 | 2.0015 | 37.25359 | 2.0015 | 30.43883 | 2.0013 | 26.32918 | 2.0015 | 23.51804
3.1316 | 55.1839 | 3.1452 | 55.18485 | 2.0015 | 37.43338 | 2.0015 | 30.56295 | 2.0015 | 26.43196 | 2.0013 | 23.60536
3.1307 | 56.22511 | 3.1444 | 56.22608 | 2.0015 | 37.60511 | 2.0015 | 30.68088 | 2.0015 | 26.52955 | 2.0013 | 23.68823
3.1297 | 57.26631 | 3.1434 | 57.26727 | 2.0015 | 37.76922 | 2.0015 | 30.79291 | 2.0013 | 26.62221 | 2.0015 | 23.7669
3.1287 | 58.30749 | 3.1426 | 58.3085 | 2.0015 | 37.92617 | 2.0015 | 30.89937 | 2.0013 | 26.710225 | 2.0013 | 23.84157
3.1279 | 59.34871 | 3.1418 | 59.34972 | 2.0013 | 38.07629 | 2.0015 | 31.00053 | 2.0015 | 26.79383 | 2.0015 | 23.91249
3.1271 | 60.38991 | 3.141 | 60.39094 | 2.0015 | 38.21999 | 2.0015 | 31.09665 | 2.0013 | 26.87327 | 2.0015 | 23.97985
3.1262 | 61.43112 | 3.14 | 61.43217 | 2.0013 | 38.35761 | 2.0015 | 31.188 | 2.0013 | 26.94874 | 2.0015 | 24.04386
3.1254 | 62.47231 | 3.1392 | 62.47337 | 2.0015 | 38.48944 | 2.0015 | 31.27485 | 2.0013 | 27.02045 | 2.0013 | 24.10473
3.1247 | 63.51351 | 3.1384 | 63.51458 | 2.0015 | 38.61575 | 2.0015 | 31.35743 | 2.0015 | 27.088625 | 2.0013 | 24.162625
3.1239 | 64.55471 | 3.1378 | 64.55578 | 2.0015 | 38.73677 | 2.0015 | 31.43597 | 2.0013 | 27.15347 | 2.0015 | 24.21772
3.1233 | 65.59589 | 3.137 | 65.59701 | 2.0015 | 38.85271 | 2.0015 | 31.51065 | 2.0015 | 27.21518 | 2.0015 | 24.27019
3.1226 | 66.63709 | 3.1362 | 66.63822 | 2.0013 | 38.96383 | 2.0015 | 31.58171 | 2.0015 | 27.27395 | 2.0015 | 24.32019
3.122 | 67.67829 | 3.1354 | 67.67943 | 2.0015 | 39.0703 | 2.0015 | 31.64932 | 2.0015 | 27.32994 | 2.0015 | 24.36788
3.1213 | 68.71951 | 3.1347 | 68.72062 | 2.0015 | 39.17233 | 2.0015 | 31.71368 | 2.0015 | 27.38332 | 2.0013 | 24.4134
3.1207 | 69.76071 | 3.1339 | 69.76183 | 2.0015 | 39.27004 | 2.0015 | 31.77501 | 2.0013 | 27.43423 | 2.0015 | 24.45685
3.1202 | 70.80192 | 3.1333 | 70.80303 | 2.0015 | 39.36365 | 2.0015 | 31.83345 | 2.0015 | 27.48282 | 2.0015 | 24.49838
3.1195 | 71.84312 | 3.1325 | 71.84424 | 2.0015 | 39.45329 | 2.0015 | 31.88915 | 2.0015 | 27.52924 | 2.0015 | 24.5381
3.1191 | 72.88432 | 3.1318 | 72.88543 | 2.0015 | 39.53912 | 2.0015 | 31.94229 | 2.0015 | 27.57362 | 2.0015 | 24.576125
3.1186 | 73.92551 | 3.1312 | 73.92665 | 2.0015 | 39.6213 | 2.0015 | 31.99303 | 2.0015 | 27.61607 | 2.0015 | 24.61256
3.1181 | 74.96671 | 3.1305 | 74.96783 | 2.0015 | 39.69996 | 2.0015 | 32.04149 | 2.0013 | 27.65673 | 2.0015 | 24.6475
3.1176 | 76.00791 | 3.1299 | 76.00904 | 2.0015 | 39.775225 | 2.0015 | 32.08782 | 2.0013 | 27.6957 | 2.0015 | 24.68104
3.1171 | 77.0491 | 3.1291 | 77.05027 | 2.0015 | 39.84722 | 2.0015 | 32.13213 | 2.0015 | 27.73307 | 2.0013 | 24.71323
3.1166 | 78.09029 | 3.1284 | 78.09149 | 2.0015 | 39.91609 | 2.0015 | 32.17455 | 2.0015 | 27.76896 | 2.0015 | 24.74419
3.1163 | 79.13148 | 3.1279 | 79.1327 | 2.0015 | 39.982 | 2.0015 | 32.2152 | 2.0015 | 27.80341 | 2.0015 | 24.77398
3.1158 | 80.17267 | 3.1273 | 80.17392 | 2.0015 | 40.04505 | 2.0015 | 32.25418 | 2.0015 | 27.83653 | 2.0015 | 24.80266
3.1155 | 81.21387 | 3.1266 | 81.21515 | 2.0015 | 40.105425 | 2.0015 | 32.2916 | 2.0013 | 27.86843 | 2.0015 | 24.83032
3.115 | 82.25505 | 3.1262 | 82.25638 | 2.0015 | 40.16321 | 2.0015 | 32.32756 | 2.0013 | 27.89916 | 2.0015 | 24.857
3.1147 | 83.29626 | 3.1255 | 83.29761 | 2.0015 | 40.21858 | 2.0015 | 32.36215 | 2.0015 | 27.92879 | 2.0015 | 24.88277
3.1144 | 84.33742 | 3.1249 | 84.33881 | 2.0015 | 40.27164 | 2.0015 | 32.39544 | 2.0015 | 27.95739 | 2.0015 | 24.90767
3.1139 | 85.3786 | 3.1244 | 85.38002 | 2.0015 | 40.32253 | 2.0015 | 32.42752 | 2.0015 | 27.98502 | 2.0015 | 24.93176
3.1136 | 86.41982 | 3.1237 | 86.42122 | 2.0015 | 40.3714 | 2.0015 | 32.45847 | 2.0013 | 28.01174 | 2.0015 | 24.95508
3.1132 | 87.461 | 3.1233 | 87.46245 | 2.0015 | 40.41836 | 2.0015 | 32.48837 | 2.0015 | 28.03762 | 2.0015 | 24.97771
3.1129 | 88.50219 | 3.1228 | 88.50366 | 2.0015 | 40.463525 | 2.0015 | 32.51727 | 2.0015 | 28.06268 | 2.0015 | 24.99964
3.1126 | 89.54337 | 3.1221 | 89.54488 | 2.0015 | 40.50701 | 2.0015 | 32.54523 | 2.0015 | 28.08698 | 2.0015 | 25.02093
3.1123 | 90.58456 | 3.1216 | 90.58608 | 2.0015 | 40.54895 | 2.0016 | 32.57231 | 2.0015 | 28.11055 | 2.0013 | 25.02719
3.112 | 91.62574 | 3.121 | 91.62727 | 2.0015 | 40.58944 | 2.0015 | 32.59856 | 2.0015 | 28.13345
3.1116 | 92.66692 | 3.1205 | 92.66848 | 2.0015 | 40.62856 | 2.0015 | 32.62402 | 2.0013 | 28.1557
3.1113 | 93.70809 | 3.12 | 93.70968 | 2.0015 | 40.66641 | 2.0015 | 32.64877 | 2.0015 | 28.17735
3.111 | 94.74926 | 3.1195 | 94.75091 | 2.0015 | 40.70309 | 2.0015 | 32.67282 | 2.0015 | 28.19844
3.1108 | 95.79042 | 3.1191 | 95.79212 | 2.0015 | 40.73866 | 2.0015 | 32.69623
3.1105 | 96.83163 | 3.1186 | 96.83334 | 2.0016 | 40.7732 | 2.0015 | 32.71903
3.1102 | 97.87283 | 3.1181 | 97.87457 | 2.0015 | 40.80682 | 2.0015 | 32.74126
3.1099 | 98.91402 | 3.1176 | 98.91578 | 2.0015 | 40.83953 | 2.0015 | 32.76296
3.1097 | 99.95522 | 3.1171 | 99.95697 | 2.0015 | 40.87141 | 2.0015 | 32.78413
3.1094 | 100.9964 | 3.1166 | 100.9982 | 2.0015 | 40.90251 | 2.0015 | 32.79039
3.1091 | 102.0376 | 3.1162 | 102.0394 | 2.0015 | 40.93288
3.1087 | 103.0788 | 3.1157 | 103.0806 | 2.0015 | 40.96256
3.1086 | 104.12 | 3.1152 | 104.1218 | 2.0015 | 40.99158
3.1082 | 105.1611 | 3.1147 | 105.163 | 2.0015 | 41.02001
3.1081 | 106.2023 | 3.1144 | 106.2042 | 2.0015 | 41.04786
3.1078 | 107.2435 | 3.1139 | 107.2455 | 2.0015 | 41.07517
3.1076 | 108.2847 | 3.1134 | 108.2867 | 2.0015 | 41.10193
3.1074 | 109.3259 | 3.1131 | 109.3279 | 2.0015 | 41.1282
3.1071 | 110.367 | 3.1126 | 110.3691 | 2.0015 | 41.15398
3.107 | 111.4082 | 3.1121 | 111.4103 | 2.0015 | 41.17931
3.1066 | 112.4494 | 3.1116 | 112.4515 | 2.0015 | 41.2042
3.1065 | 113.4906 | 3.1113 | 113.4928 | 2.0015 | 41.22866
3.1063 | 114.5318 | 3.1108 | 114.5339 | 2.0015 | 41.25273
3.1061 | 115.573 | 3.1105 | 115.5752 | 2.0015 | 41.27641
3.1058 | 116.6141 | 3.11 | 116.6164 | 2.0015 | 41.29973
3.1057 | 117.6553 | 3.1097 | 117.6576 | 2.0015 | 41.32269
3.1055 | 118.6965 | 3.1092 | 118.6988 | 2.0015 | 41.34529
3.1052 | 119.7377 | 3.1089 | 119.74 | 2.0015 | 41.36758
3.105 | 120.7789 | 3.1084 | 120.7812 | 2.0015 | 41.38955
3.1049 | 121.82 | 3.1081 | 121.8224 | 2.0015 | 41.41123
3.1045 | 122.8612 | 3.1076 | 122.8636 | 2.0015 | 41.4326
3.1044 | 123.9024 | 3.1073 | 123.9049 | 2.0015 | 41.453675
3.1042 | 124.9436 | 3.107 | 124.9461 | 2.0015 | 41.46411
3.104 | 125.9848 | 3.1066 | 125.9873
3.1037 | 127.026 | 3.1061 | 127.0285
3.1037 | 128.0672 | 3.1058 | 128.0697
3.1036 | 129.1084 | 3.1053 | 129.1109
3.1032 | 130.1496 | 3.105 | 130.1521
3.1031 | 131.1907 | 3.1047 | 131.1933
3.1031 | 132.2319 | 3.1042 | 132.2345
3.1028 | 133.2731 | 3.1039 | 133.2757
3.1026 | 134.3143 | 3.1036 | 134.3169
3.1024 | 135.3555 | 3.1032 | 135.3581
3.1023 | 136.3966 | 3.1028 | 136.3993
3.1021 | 137.4378 | 3.1024 | 137.4406
3.102 | 138.479 | 3.1021 | 138.4818
3.1018 | 139.5202 | 3.1018 | 139.523
3.1016 | 140.5614 | 3.1013 | 140.5642
3.1015 | 141.6026 | 3.101 | 141.6054
3.1013 | 142.6438 | 3.1007 | 142.6466
3.1011 | 143.6849 | 3.1003 | 143.6878
3.101 | 144.7261 | 3.1 | 144.729
3.1008 | 145.7673 | 3.0997 | 145.7702
3.1007 | 146.8085 | 3.0994 | 146.8114
3.1005 | 147.8497 | 3.0989 | 147.8527
3.1005 | 148.8909 | 3.0987 | 148.8939
3.1002 | 149.9321 | 3.0984 | 149.9351
3.1002 | 150.9733 | 3.0979 | 150.9763
3.1 | 152.0145 | 3.0978 | 152.0175
3.0997 | 153.0557 | 3.0973 | 153.0587
3.0997 | 154.0969 | 3.0969 | 154.0999
3.0995 | 155.1381 | 3.0966 | 155.1412
3.0994 | 156.1793 | 3.0963 | 156.1824
3.0992 | 157.2205 | 3.096 | 157.2236
3.099 | 158.2616 | 3.0957 | 158.2648
3.0989 | 159.3028 | 3.0953 | 159.3061
3.0987 | 160.344 | 3.095 | 160.3473
3.0986 | 161.3852 | 3.0947 | 161.3885
3.0986 | 162.4264 | 3.0944 | 162.4297
3.0984 | 163.4676 | 3.094 | 163.4709
3.0982 | 164.5088 | 3.0937 | 164.5121
3.0981 | 165.5499 | 3.0934 | 165.5533
3.0979 | 166.5911 | 3.0931 | 166.5945
3.0978 | 167.6323 | 3.0927 | 167.6357
3.0978 | 168.6735 | 3.0924 | 168.677
3.0976 | 169.7147 | 3.0921 | 169.7182
3.0974 | 170.7559 | 3.0918 | 170.7594
3.0973 | 171.797 | 3.0915 | 171.8006
3.0971 | 172.8382 | 3.0911 | 172.8418
3.0971 | 173.8794 | 3.0908 | 173.883
3.0969 | 174.9206 | 3.0905 | 174.9242
3.0968 | 175.9618 | 3.0903 | 175.9654
3.0966 | 177.0029 | 3.0898 | 177.0066
3.0965 | 178.0441 | 3.0895 | 178.0478
3.0965 | 179.0853 | 3.0892 | 179.089
3.0963 | 180.1265 | 3.089 | 180.1303
3.0961 | 181.1677 | 3.0887 | 181.1715
3.096 | 182.2089 | 3.0884 | 182.2126
3.0958 | 183.2501 | 3.0881 | 183.2539
3.0958 | 184.2912 | 3.0877 | 184.2951
3.0955 | 185.3324 | 3.0874 | 185.3363
3.0955 | 186.3736 | 3.0871 | 186.3775
3.0953 | 187.4148 | 3.0868 | 187.4187
3.0952 | 188.456 | 3.0866 | 188.4599
3.0952 | 189.4971 | 3.0863 | 189.5011
3.095 | 190.5383 | 3.086 | 190.5423
3.0948 | 191.5795 | 3.0856 | 191.5835
3.0948 | 192.6207 | 3.0853 | 192.6247
3.0947 | 193.6619 | 3.085 | 193.6659
3.0945 | 194.7031 | 3.0848 | 194.7071
3.0944 | 195.7443 | 3.0845 | 195.7483
3.0944 | 196.7855 | 3.0842 | 196.7895
3.0942 | 197.8267 | 3.0839 | 197.8307
3.094 | 198.8679 | 3.0835 | 198.8719
3.0939 | 199.9091 | 3.0832 | 199.9131
3.0939 | 200.9502 | 3.0829 | 200.9544
3.0937 | 201.9914 | 3.0827 | 201.9955
3.0936 | 203.0327 | 3.0824 | 203.0367
3.0936 | 204.0738 | 3.0821 | 204.078
3.0934 | 205.115 | 3.0818 | 205.1191
3.0932 | 206.1562 | 3.0815 | 206.1604
3.0931 | 207.1974 | 3.0813 | 207.2016
3.0929 | 208.2386 | 3.081 | 208.2428
3.0929 | 209.2798 | 3.0806 | 209.284
3.0927 | 210.321 | 3.0803 | 210.3252
3.0926 | 211.3622 | 3.08 | 211.3664
3.0926 | 212.4034 | 3.0797 | 212.4076
3.0924 | 213.4446 | 3.0795 | 213.4488
3.0923 | 214.4858 | 3.0792 | 214.49
3.0921 | 215.527 | 3.0789 | 215.5312
3.0921 | 216.5682 | 3.0785 | 216.5724
3.0919 | 217.6094 | 3.0782 | 217.6136
3.0918 | 218.6505 | 3.0779 | 218.6549
3.0918 | 219.6917 | 3.0777 | 219.6961
3.0916 | 220.7329 | 3.0774 | 220.7373
3.0915 | 221.7741 | 3.0771 | 221.7785
3.0915 | 222.8153 | 3.0769 | 222.8197
3.0913 | 223.8565 | 3.0766 | 223.8609
3.0911 | 224.8976 | 3.0763 | 224.9021
3.0911 | 225.9388 | 3.076 | 225.9434
3.091 | 226.98 | 3.0756 | 226.9845
3.0908 | 228.0212 | 3.0755 | 228.0257
3.0908 | 229.0624 | 3.0752 | 229.0669
3.0907 | 230.1036 | 3.0748 | 230.1081
3.0905 | 231.1448 | 3.0745 | 231.1494
3.0905 | 232.186 | 3.0743 | 232.1906
3.0903 | 233.2272 | 3.074 | 233.2318
3.0902 | 234.2684 | 3.0737 | 234.273
3.09 | 235.3095 | 3.0735 | 235.3142
3.09 | 236.3507 | 3.0732 | 236.3554
3.0898 | 237.3919 | 3.0729 | 237.3966
3.0897 | 238.4331 | 3.0726 | 238.4378
3.0897 | 239.4743 | 3.0723 | 239.479
3.0895 | 240.5155 | 3.0721 | 240.5202
3.0895 | 241.5567 | 3.0718 | 241.5614
3.0894 | 242.5979 | 3.0716 | 242.6026
3.0892 | 243.639 | 3.0711 | 243.6438
3.089 | 244.6802 | 3.071 | 244.685
3.0889 | 245.7214 | 3.0708 | 245.7263
3.0889 | 246.7626 | 3.0703 | 246.7675
3.0887 | 247.8038 | 3.0702 | 247.8087
3.0887 | 248.845 | 3.0698 | 248.8499
3.0886 | 249.8862 | 3.0695 | 249.8911
3.0884 | 250.9274 | 3.0693 | 250.9323
3.0884 | 251.9685 | 3.069 | 251.9735
3.0882 | 253.0097 | 3.0687 | 253.0147
3.0881 | 254.0509 | 3.0684 | 254.0559
3.0881 | 255.0921 | 3.0682 | 255.0971
3.0879 | 256.1333 | 3.0679 | 256.1384
3.0877 | 257.1745 | 3.0677 | 257.1796
3.0877 | 258.2157 | 3.0674 | 258.2208
3.0876 | 259.2568 | 3.0671 | 259.262
3.0876 | 260.298 | 3.0668 | 260.3031
3.0874 | 261.3392 | 3.0664 | 261.3444
3.0873 | 262.3804 | 3.0663 | 262.3855
3.0873 | 263.4216 | 3.066 | 263.4268
3.0871 | 264.4628 | 3.0658 | 264.468
3.0869 | 265.504 | 3.0655 | 265.5092
3.0869 | 266.5451 | 3.0651 | 266.5504
3.0868 | 267.5864 | 3.0648 | 267.5916
3.0868 | 268.6276 | 3.0647 | 268.6328
3.0866 | 269.6688 | 3.0643 | 269.674
3.0865 | 270.7099 | 3.0642 | 270.7152
3.0863 | 271.7511 | 3.0639 | 271.7564
3.0863 | 272.7923 | 3.0635 | 272.7977
3.0861 | 273.8335 | 3.0634 | 273.8389
3.0861 | 274.8747 | 3.0631 | 274.8801
3.086 | 275.9159 | 3.0627 | 275.9213
3.0858 | 276.9571 | 3.0624 | 276.9625
3.0858 | 277.9983 | 3.0622 | 278.0037
3.0856 | 279.0394 | 3.0619 | 279.0449
3.0856 | 280.0807 | 3.0616 | 280.0861
3.0855 | 281.1218 | 3.0614 | 281.1273
3.0853 | 282.1631 | 3.0611 | 282.1685
3.0853 | 283.2042 | 3.061 | 283.2098
3.0852 | 284.2454 | 3.0606 | 284.251
3.0852 | 285.2866 | 3.0603 | 285.2922
3.085 | 286.3278 | 3.0601 | 286.3334
3.0848 | 287.369 | 3.0598 | 287.3746
3.0847 | 288.4102 | 3.0595 | 288.4158
3.0847 | 289.4514 | 3.0593 | 289.457
3.0845 | 290.4926 | 3.059 | 290.4982
3.0845 | 291.5338 | 3.0587 | 291.5394
3.0844 | 292.5749 | 3.0585 | 292.5806
3.0842 | 293.6162 | 3.0582 | 293.6218
3.0842 | 294.6574 | 3.0579 | 294.663
3.084 | 295.6985 | 3.0577 | 295.7041
3.0839 | 296.7398 | 3.0574 | 296.7454
3.0839 | 297.781 | 3.0572 | 297.7866
3.0837 | 298.8222 | 3.0569 | 298.8278
3.0835 | 299.8633 | 3.0566 | 299.869
3.0835 | 300.9046 | 3.0564 | 300.9102
3.0834 | 301.9457 | 3.0561 | 301.9514
3.0832 | 302.9869 | 3.0559 | 302.9926
3.0832 | 304.0281 | 3.0556 | 304.0338
3.0831 | 305.0693 | 3.0553 | 305.075
3.0831 | 306.1105 | 3.0551 | 306.1162
3.0829 | 307.1517 | 3.0548 | 307.1574
3.0827 | 308.1928 | 3.0547 | 308.1985
3.0827 | 309.234 | 3.0543 | 309.2397
3.0826 | 310.2752 | 3.0542 | 310.281
3.0826 | 311.3164 | 3.0539 | 311.3221
3.0824 | 312.3576 | 3.0537 | 312.3633
3.0823 | 313.3988 | 3.0534 | 313.4046
3.0823 | 314.44 | 3.053 | 314.4457
3.0821 | 315.4812 | 3.0529 | 315.4869
3.0821 | 316.5223 | 3.0526 | 316.5281
3.0819 | 317.5635 | 3.0524 | 317.5693
3.0818 | 318.6047 | 3.0521 | 318.6105
3.0818 | 319.6459 | 3.0519 | 319.6518
3.0816 | 320.687 | 3.0516 | 320.693
3.0815 | 321.7282 | 3.0514 | 321.7341
3.0815 | 322.7694 | 3.0511 | 322.7754
3.0813 | 323.8106 | 3.0509 | 323.8165
3.0811 | 324.8518 | 3.0506 | 324.8577
3.0811 | 325.893 | 3.0505 | 325.899
3.081 | 326.9342 | 3.0503 | 326.9401
3.081 | 327.9754 | 3.05 | 327.9814
3.0808 | 329.0166 | 3.0498 | 329.0226
3.0806 | 330.0577 | 3.0495 | 330.0637
3.0806 | 331.0989 | 3.0493 | 331.1049
3.0805 | 332.1401 | 3.049 | 332.1462
3.0803 | 333.1813 | 3.0488 | 333.1874
3.0803 | 334.2225 | 3.0485 | 334.2285
3.0802 | 335.2637 | 3.0484 | 335.2698
3.08 | 336.3048 | 3.048 | 336.3109
3.08 | 337.346 | 3.0479 | 337.3521
3.0798 | 338.3872 | 3.0476 | 338.3933
3.0797 | 339.4284 | 3.0474 | 339.4345
3.0797 | 340.4696 | 3.0472 | 340.4757
3.0795 | 341.5108 | 3.0469 | 341.5169
3.0795 | 342.552 | 3.0467 | 342.5582
3.0794 | 343.5932 | 3.0464 | 343.5993
3.0792 | 344.6344 | 3.0463 | 344.6405
3.0792 | 345.6756 | 3.0461 | 345.6818
3.079 | 346.7167 | 3.0458 | 346.7229
3.079 | 347.758 | 3.0456 | 347.7641
3.0789 | 348.7992 | 3.0453 | 348.8054
3.0789 | 349.8404 | 3.0451 | 349.8465
3.0787 | 350.8815 | 3.045 | 350.8877
3.0785 | 351.9227 | 3.0448 | 351.9289
3.0785 | 352.9639 | 3.0445 | 352.9701
3.0784 | 354.0051 | 3.0443 | 354.0114
3.0782 | 355.0463 | 3.044 | 355.0525
3.0782 | 356.0875 | 3.0438 | 356.0938
3.0781 | 357.1286 | 3.0437 | 357.1349
3.0779 | 358.1698 | 3.0434 | 358.1762
3.0779 | 359.211 | 3.0432 | 359.2174
3.0777 | 360.2522 | 3.043 | 360.2585
3.0776 | 361.2934 | 3.0427 | 361.2998
3.0776 | 362.3346 | 3.0426 | 362.341
3.0774 | 363.3757 | 3.0422 | 363.3822
3.0774 | 364.4169 | 3.0421 | 364.4234
3.0773 | 365.4581 | 3.0419 | 365.4646
3.0771 | 366.4993 | 3.0417 | 366.5058
3.0771 | 367.5404 | 3.0414 | 367.547
3.0769 | 368.5816 | 3.0413 | 368.5882
3.0769 | 369.6228 | 3.0409 | 369.6294
3.0768 | 370.664 | 3.0408 | 370.6706
3.0766 | 371.7052 | 3.0406 | 371.7118
3.0766 | 372.7464 | 3.0405 | 372.753
3.0764 | 373.7876 | 3.0401 | 373.7941
3.0763 | 374.8288 | 3.04 | 374.8353
3.0763 | 375.87 | 3.0396 | 375.8765
3.0761 | 376.9112 | 3.0395 | 376.9177
3.076 | 377.9523 | 3.0393 | 377.9589
3.076 | 378.9935 | 3.0392 | 379.0001
3.0758 | 380.0347 | 3.0388 | 380.0412
3.0756 | 381.0759 | 3.0387 | 381.0825
3.0756 | 382.1171 | 3.0385 | 382.1237
3.0755 | 383.1583 | 3.0382 | 383.1648
3.0755 | 384.1995 | 3.038 | 384.2061
3.0753 | 385.2407 | 3.0379 | 385.2472
3.0753 | 386.2819 | 3.0375 | 386.2884
3.0752 | 387.3231 | 3.0374 | 387.3296
3.075 | 388.3643 | 3.0371 | 388.3708
3.0748 | 389.4055 | 3.0369 | 389.412
3.0748 | 390.4466 | 3.0367 | 390.4533
3.0747 | 391.4879 | 3.0366 | 391.4945
3.0747 | 392.529 | 3.0363 | 392.5356
3.0745 | 393.5702 | 3.0361 | 393.5769
3.0743 | 394.6114 | 3.0358 | 394.618
3.0743 | 395.6526 | 3.0356 | 395.6593
3.0742 | 396.6938 | 3.0354 | 396.7004
3.074 | 397.735 | 3.0351 | 397.7416
3.074 | 398.7762 | 3.035 | 398.7828
3.0739 | 399.8174 | 3.0348 | 399.824
3.0737 | 400.8586 | 3.0345 | 400.8652
3.0737 | 401.8998 | 3.0343 | 401.9064
3.0735 | 402.9409 | 3.0342 | 402.9476
3.0734 | 403.9821 | 3.034 | 403.9888
3.0734 | 405.0233 | 3.0338 | 405.03
3.0732 | 406.0645 | 3.0335 | 406.0712
3.0732 | 407.1057 | 3.0334 | 407.1124
3.0731 | 408.1469 | 3.0332 | 408.1536
3.0729 | 409.188 | 3.0329 | 409.1948
3.0729 | 410.2293 | 3.0327 | 410.236
3.0727 | 411.2704 | 3.0325 | 411.2772
3.0726 | 412.3116 | 3.0322 | 412.3184
3.0726 | 413.3528 | 3.0321 | 413.3596
3.0724 | 414.394 | 3.0317 | 414.4008
3.0723 | 415.4352 | 3.0316 | 415.442
3.0723 | 416.4764 | 3.0313 | 416.4832
3.0721 | 417.5176 | 3.0311 | 417.5244
3.0719 | 418.5587 | 3.0308 | 418.5656
3.0719 | 419.5999 | 3.0306 | 419.6068
3.0718 | 420.6412 | 3.0304 | 420.648
3.0718 | 421.6823 | 3.0303 | 421.6891
3.0716 | 422.7235 | 3.03 | 422.7304
3.0714 | 423.7647 | 3.0298 | 423.7716
3.0714 | 424.8058 | 3.0295 | 424.8128
3.0713 | 425.8471 | 3.0293 | 425.854
3.0711 | 426.8882 | 3.0292 | 426.8952
3.0711 | 427.9294 | 3.0288 | 427.9364
3.071 | 428.9706 | 3.0287 | 428.9776
3.0708 | 430.0117 | 3.0285 | 430.0188
3.0708 | 431.0529 | 3.0282 | 431.0599
3.0706 | 432.0941 | 3.028 | 432.1012
3.0706 | 433.1353 | 3.0277 | 433.1423
3.0705 | 434.1764 | 3.0275 | 434.1836
3.0703 | 435.2177 | 3.0274 | 435.2247
3.0703 | 436.2588 | 3.0271 | 436.2659
3.0702 | 437.3 | 3.0269 | 437.3071
3.07 | 438.3413 | 3.0267 | 438.3483
3.07 | 439.3824 | 3.0264 | 439.3895
3.0698 | 440.4236 | 3.0262 | 440.4306
3.0697 | 441.4648 | 3.0259 | 441.4718
3.0697 | 442.506 | 3.0258 | 442.5131
3.0695 | 443.5472 | 3.0254 | 443.5542
3.0695 | 444.5884 | 3.0253 | 444.5955
3.0693 | 445.6296 | 3.025 | 445.6366
3.0692 | 446.6708 | 3.0248 | 446.6778
3.0692 | 447.712 | 3.0246 | 447.719
3.069 | 448.7532 | 3.0243 | 448.7602
3.0689 | 449.7944 | 3.0242 | 449.8014
3.0689 | 450.8356 | 3.0238 | 450.8426
3.0687 | 451.8768 | 3.0237 | 451.8838
3.0685 | 452.9179 | 3.0235 | 452.925
3.0685 | 453.9591 | 3.0232 | 453.9662
3.0684 | 455.0003 | 3.023 | 455.0074
3.0682 | 456.0415 | 3.0227 | 456.0486
3.0682 | 457.0826 | 3.0225 | 457.0898
3.0681 | 458.1239 | 3.0224 | 458.131
3.0679 | 459.165 | 3.0221 | 459.1722
3.0679 | 460.2062 | 3.0217 | 460.2134
3.0677 | 461.2474 | 3.0216 | 461.2545
3.0677 | 462.2886 | 3.0214 | 462.2957
3.0676 | 463.3298 | 3.0211 | 463.3369
3.0674 | 464.371 | 3.0209 | 464.3782
3.0672 | 465.4121 | 3.0208 | 465.4194
3.0672 | 466.4534 | 3.0204 | 466.4605
3.0672 | 467.4945 | 3.0201 | 467.5017
3.0671 | 468.5357 | 3.02 | 468.5429
3.0669 | 469.5769 | 3.0196 | 469.5841
3.0669 | 470.6181 | 3.0195 | 470.6253
3.0668 | 471.6593 | 3.0191 | 471.6665
3.0666 | 472.7004 | 3.019 | 472.7077
3.0666 | 473.7417 | 3.0188 | 473.7489
3.0664 | 474.7828 | 3.0185 | 474.7901
3.0663 | 475.824 | 3.0183 | 475.8313
3.0663 | 476.8652 | 3.018 | 476.8725
3.0661 | 477.9064 | 3.0177 | 477.9137
3.066 | 478.9476 | 3.0175 | 478.9548
3.066 | 479.9888 | 3.0172 | 479.9961
3.0658 | 481.03 | 3.017 | 481.0373
3.0656 | 482.0712 | 3.0167 | 482.0785
3.0656 | 483.1124 | 3.0166 | 483.1197
3.0655 | 484.1536 | 3.0162 | 484.1609
3.0653 | 485.1947 | 3.0161 | 485.2021
3.0651 | 486.236 | 3.0158 | 486.2433
3.0651 | 487.2771 | 3.0156 | 487.2845
3.065 | 488.3183 | 3.0153 | 488.3256
3.065 | 489.3595 | 3.015 | 489.3669
3.0648 | 490.4006 | 3.0148 | 490.408
3.0647 | 491.4418 | 3.0146 | 491.4492
3.0647 | 492.483 | 3.0143 | 492.4904
3.0645 | 493.5242 | 3.014 | 493.5316
3.0643 | 494.5653 | 3.0138 | 494.5728
3.0643 | 495.6066 | 3.0135 | 495.614
3.0642 | 496.6477 | 3.0133 | 496.6552
3.064 | 497.6889 | 3.013 | 497.6963
3.064 | 498.7301 | 3.0127 | 498.7376
3.0639 | 499.7712 | 3.0125 | 499.7787
3.0639 | 500.8124 | 3.0122 | 500.8199
3.0637 | 501.8536 | 3.0119 | 501.8611
3.0635 | 502.8948 | 3.0117 | 502.9023
3.0635 | 503.9359 | 3.0114 | 503.9434
3.0634 | 504.9771 | 3.0112 | 504.9846
3.0634 | 506.0183 | 3.0111 | 506.0258
3.0632 | 507.0595 | 3.0108 | 507.0669
3.0631 | 508.1007 | 3.0104 | 508.1082
3.0629 | 509.1418 | 3.0103 | 509.1493
3.0629 | 510.183 | 3.0099 | 510.1905
3.0627 | 511.2242 | 3.0096 | 511.2317
3.0627 | 512.2655 | 3.0093 | 512.2729
3.0626 | 513.3066 | 3.0091 | 513.314
3.0624 | 514.3478 | 3.0088 | 514.3552
3.0622 | 515.389 | 3.0087 | 515.3964
3.0622 | 516.4301 | 3.0083 | 516.4376
3.0621 | 517.4713 | 3.008 | 517.4788
3.0619 | 518.5125 | 3.0077 | 518.5199
3.0619 | 519.5537 | 3.0075 | 519.5612
3.0618 | 520.5949 | 3.0072 | 520.6024
3.0616 | 521.6361 | 3.007 | 521.6435
3.0616 | 522.6772 | 3.0067 | 522.6847
3.0614 | 523.7184 | 3.0064 | 523.7259
3.0613 | 524.7596 | 3.0061 | 524.7671
3.0613 | 525.8008 | 3.0059 | 525.8083
3.0611 | 526.842 | 3.0056 | 526.8494
3.061 | 527.8832 | 3.0053 | 527.8907
3.0608 | 528.9244 | 3.0049 | 528.9318
3.0608 | 529.9656 | 3.0048 | 529.9731
3.0606 | 531.0068 | 3.0045 | 531.0142
3.0606 | 532.048 | 3.0043 | 532.0554
3.0605 | 533.0892 | 3.004 | 533.0966
3.0603 | 534.1304 | 3.0037 | 534.1378
3.0603 | 535.1715 | 3.0033 | 535.179
3.0601 | 536.2127 | 3.0032 | 536.2202
3.06 | 537.2539 | 3.0028 | 537.2613
3.06 | 538.2951 | 3.0025 | 538.3025
3.0598 | 539.3363 | 3.0024 | 539.3438
3.0597 | 540.3775 | 3.0019 | 540.385
3.0595 | 541.4187 | 3.0016 | 541.4261
3.0595 | 542.4599 | 3.0014 | 542.4673
3.0593 | 543.501 | 3.0011 | 543.5085
3.0592 | 544.5422 | 3.0009 | 544.5497
3.0592 | 545.5834 | 3.0006 | 545.5909
3.059 | 546.6245 | 3.0003 | 546.632
3.059 | 547.6658 | 2.9999 | 547.6732
3.0589 | 548.7069 | 2.9998 | 548.7144
3.0587 | 549.7481 | 2.9995 | 549.7556
3.0585 | 550.7893 | 2.9991 | 550.7968
3.0585 | 551.8305 | 2.999 | 551.8379
3.0584 | 552.8716 | 2.9986 | 552.8791
3.0582 | 553.9128 | 2.9983 | 553.9202
3.058 | 554.954 | 2.998 | 554.9615
3.058 | 555.9952 | 2.9978 | 556.0026
3.0579 | 557.0363 | 2.9974 | 557.0439
3.0577 | 558.0776 | 2.9972 | 558.085
3.0577 | 559.1188 | 2.9969 | 559.1262
3.0576 | 560.1599 | 2.9965 | 560.1674
3.0574 | 561.2011 | 2.9964 | 561.2085
3.0574 | 562.2423 | 2.9959 | 562.2497
3.0572 | 563.2834 | 2.9957 | 563.2909
3.0571 | 564.3246 | 2.9954 | 564.3321
3.0571 | 565.3657 | 2.9951 | 565.3733
3.0569 | 566.407 | 2.9948 | 566.4145
3.0568 | 567.4482 | 2.9946 | 567.4556
3.0566 | 568.4893 | 2.9943 | 568.4969
3.0566 | 569.5305 | 2.994 | 569.538
3.0564 | 570.5716 | 2.9936 | 570.5792
3.0564 | 571.6128 | 2.9933 | 571.6204
3.0563 | 572.654 | 2.993 | 572.6616
3.0561 | 573.6952 | 2.9927 | 573.7028
3.0561 | 574.7363 | 2.9924 | 574.7439
3.0559 | 575.7776 | 2.992 | 575.7851
3.0558 | 576.8187 | 2.9917 | 576.8263
3.0556 | 577.8599 | 2.9914 | 577.8675
3.0556 | 578.901 | 2.9911 | 578.9087
3.0555 | 579.9422 | 2.9907 | 579.9499
3.0553 | 580.9834 | 2.9906 | 580.991
3.0553 | 582.0246 | 2.9903 | 582.0322
3.0551 | 583.0657 | 2.9899 | 583.0735
3.0551 | 584.1069 | 2.9896 | 584.1146
3.055 | 585.1482 | 2.9893 | 585.1558
3.0548 | 586.1893 | 2.989 | 586.197
3.0547 | 587.2305 | 2.9886 | 587.2381
3.0547 | 588.2716 | 2.9883 | 588.2794
3.0545 | 589.3128 | 2.988 | 589.3205
3.0543 | 590.354 | 2.9877 | 590.3617
3.0542 | 591.3952 | 2.9873 | 591.4028
3.0542 | 592.4364 | 2.987 | 592.444
3.054 | 593.4776 | 2.9867 | 593.4853
3.0539 | 594.5188 | 2.9864 | 594.5265
3.0537 | 595.5599 | 2.9861 | 595.5676
3.0537 | 596.6012 | 2.9857 | 596.6088
3.0535 | 597.6422 | 2.9854 | 597.65
3.0534 | 598.6834 | 2.9851 | 598.6911
3.0534 | 599.7246 | 2.9848 | 599.7324
3.0532 | 600.7658 | 2.9844 | 600.7736
3.053 | 601.8069 | 2.9841 | 601.8148
3.053 | 602.8482 | 2.9838 | 602.8559
3.0529 | 603.8894 | 2.9836 | 603.8971
3.0527 | 604.9305 | 2.9832 | 604.9383
3.0526 | 605.9716 | 2.9828 | 605.9795
3.0524 | 607.0128 | 2.9825 | 607.0207
3.0524 | 608.054 | 2.9823 | 608.0619
3.0522 | 609.0952 | 2.9819 | 609.1031
3.0521 | 610.1364 | 2.9815 | 610.1442
3.0521 | 611.1776 | 2.9812 | 611.1853
3.0519 | 612.2188 | 2.9809 | 612.2265
3.0518 | 613.2599 | 2.9807 | 613.2677
3.0518 | 614.3011 | 2.9802 | 614.3089
3.0516 | 615.3423 | 2.9799 | 615.3501
3.0514 | 616.3835 | 2.9796 | 616.3912
3.0513 | 617.4246 | 2.9793 | 617.4324
3.0513 | 618.4658 | 2.979 | 618.4736
3.0511 | 619.5069 | 2.9786 | 619.5148
3.0509 | 620.5481 | 2.9783 | 620.556
3.0509 | 621.5893 | 2.978 | 621.5971
3.0508 | 622.6305 | 2.9777 | 622.6383
3.0506 | 623.6716 | 2.9773 | 623.6795
3.0505 | 624.7128 | 2.977 | 624.7207
3.0505 | 625.754 | 2.9765 | 625.7617
3.0503 | 626.7952 | 2.9762 | 626.8029
3.0501 | 627.8364 | 2.9759 | 627.8441
3.0501 | 628.8775 | 2.9756 | 628.8853
3.05 | 629.9187 | 2.9752 | 629.9264
3.0498 | 630.9599 | 2.9749 | 630.9676
3.0497 | 632.001 | 2.9744 | 632.0088
3.0497 | 633.0422 | 2.9741 | 633.05
3.0495 | 634.0834 | 2.9738 | 634.0912
3.0493 | 635.1246 | 2.9735 | 635.1324
3.0492 | 636.1658 | 2.9731 | 636.1736
3.0492 | 637.2069 | 2.9728 | 637.2148
3.049 | 638.248 | 2.9725 | 638.2559
3.0488 | 639.2893 | 2.972 | 639.2972
3.0487 | 640.3304 | 2.9717 | 640.3383
3.0485 | 641.3716 | 2.9714 | 641.3795
3.0485 | 642.4127 | 2.971 | 642.4206
3.0484 | 643.454 | 2.9707 | 643.4619
3.0484 | 644.4951 | 2.9704 | 644.503
3.0482 | 645.5363 | 2.9701 | 645.5442
3.048 | 646.5775 | 2.9696 | 646.5853
3.048 | 647.6187 | 2.9693 | 647.6265
3.0479 | 648.6598 | 2.9689 | 648.6676
3.0477 | 649.701 | 2.9686 | 649.7089
3.0476 | 650.7422 | 2.9681 | 650.7501
3.0476 | 651.7834 | 2.9678 | 651.7912
3.0472 | 652.8245 | 2.9675 | 652.8324
3.0472 | 653.8657 | 2.967 | 653.8736
3.0471 | 654.9068 | 2.9667 | 654.9148
3.0471 | 655.948 | 2.9664 | 655.956
3.0469 | 656.9892 | 2.966 | 656.9972
3.0467 | 658.0304 | 2.9656 | 658.0384
3.0466 | 659.0716 | 2.9652 | 659.0795
3.0464 | 660.1127 | 2.9649 | 660.1207
3.0464 | 661.1538 | 2.9644 | 661.1619
3.0463 | 662.195 | 2.9641 | 662.2031
3.0461 | 663.2363 | 2.9638 | 663.2442
3.0459 | 664.2774 | 2.9633 | 664.2855
3.0459 | 665.3185 | 2.963 | 665.3267
3.0458 | 666.3597 | 2.9627 | 666.3679
3.0456 | 667.4008 | 2.9622 | 667.409
3.0455 | 668.442 | 2.9618 | 668.4503
3.0453 | 669.4832 | 2.9615 | 669.4915
3.0451 | 670.5244 | 2.9612 | 670.5326
3.0451 | 671.5656 | 2.9607 | 671.5737
3.045 | 672.6068 | 2.9604 | 672.6149
3.0448 | 673.6479 | 2.9599 | 673.656
3.0447 | 674.6891 | 2.9596 | 674.6974
3.0447 | 675.7304 | 2.9591 | 675.7385
3.0445 | 676.7715 | 2.9588 | 676.7796
3.0443 | 677.8126 | 2.9585 | 677.8208
3.0442 | 678.8538 | 2.958 | 678.862
3.044 | 679.8949 | 2.9577 | 679.9032
3.044 | 680.9361 | 2.9572 | 680.9444
3.0438 | 681.9774 | 2.9568 | 681.9856
3.0437 | 683.0185 | 2.9565 | 683.0268
3.0437 | 684.0597 | 2.956 | 684.068
3.0435 | 685.1009 | 2.9556 | 685.1091
3.0434 | 686.1421 | 2.9552 | 686.1503
3.0432 | 687.1832 | 2.9549 | 687.1915
3.043 | 688.2244 | 2.9544 | 688.2327
3.043 | 689.2657 | 2.9541 | 689.2738
3.0429 | 690.3069 | 2.9536 | 690.315
3.0427 | 691.348 | 2.9533 | 691.3562
3.0426 | 692.3892 | 2.9528 | 692.3973
3.0424 | 693.4304 | 2.9525 | 693.4385
3.0424 | 694.4716 | 2.952 | 694.4797
3.0422 | 695.5127 | 2.9517 | 695.5209
3.0421 | 696.5539 | 2.9512 | 696.562
3.0419 | 697.5951 | 2.9507 | 697.6032
3.0417 | 698.6363 | 2.9504 | 698.6444
3.0417 | 699.6774 | 2.9499 | 699.6856
3.0416 | 700.7187 | 2.9494 | 700.7268
3.0414 | 701.7599 | 2.9491 | 701.768
3.0413 | 702.801 | 2.9488 | 702.8091
3.0411 | 703.8421 | 2.9483 | 703.8503
3.0409 | 704.8833 | 2.9478 | 704.8915
3.0408 | 705.9244 | 2.9473 | 705.9326
3.0406 | 706.9657 | 2.947 | 706.9738
3.0406 | 708.0069 | 2.9465 | 708.0149
3.0405 | 709.048 | 2.9462 | 709.0561
3.0403 | 710.0892 | 2.9457 | 710.0973
3.0403 | 711.1304 | 2.9452 | 711.1385
3.0401 | 712.1716 | 2.9449 | 712.1796
3.04 | 713.2128 | 2.9444 | 713.2208
3.0398 | 714.254 | 2.9439 | 714.262
3.0396 | 715.2952 | 2.9436 | 715.3032
3.0396 | 716.3363 | 2.9431 | 716.3443
3.0395 | 717.3774 | 2.9426 | 717.3856
3.0393 | 718.4187 | 2.9423 | 718.4268
3.0392 | 719.4599 | 2.9418 | 719.4679
3.039 | 720.5011 | 2.9413 | 720.509
3.0388 | 721.5422 | 2.9409 | 721.5502
3.0387 | 722.5834 | 2.9404 | 722.5914
3.0387 | 723.6246 | 2.9401 | 723.6326
3.0385 | 724.6658 | 2.9396 | 724.6738
3.0384 | 725.7069 | 2.9391 | 725.715
3.0382 | 726.7481 | 2.9386 | 726.7562
3.038 | 727.7894 | 2.9381 | 727.7973
3.0379 | 728.8305 | 2.9378 | 728.8384
3.0377 | 729.8716 | 2.9373 | 729.8796
3.0377 | 730.9129 | 2.9368 | 730.9208
3.0375 | 731.954 | 2.9363 | 731.962
3.0374 | 732.9952 | 2.9359 | 733.0031
3.0372 | 734.0364 | 2.9354 | 734.0443
3.0371 | 735.0776 | 2.9349 | 735.0855
3.0371 | 736.1187 | 2.9346 | 736.1268
3.0369 | 737.1599 | 2.9341 | 737.1679
3.0367 | 738.2011 | 2.9336 | 738.2091
3.0366 | 739.2423 | 2.9331 | 739.2502
3.0364 | 740.2834 | 2.9326 | 740.2914
3.0363 | 741.3247 | 2.9321 | 741.3326
3.0361 | 742.3658 | 2.9317 | 742.3738
3.0361 | 743.407 | 2.9312 | 743.415
3.0359 | 744.4482 | 2.9309 | 744.4562
3.0358 | 745.4894 | 2.9302 | 745.4974
3.0356 | 746.5307 | 2.9297 | 746.5385
3.0354 | 747.5717 | 2.9292 | 747.5796
3.0354 | 748.6129 | 2.9288 | 748.6209
3.0353 | 749.6541 | 2.9283 | 749.662
3.0351 | 750.6953 | 2.928 | 750.7033
3.035 | 751.7364 | 2.9273 | 751.7444
3.0348 | 752.7776 | 2.927 | 752.7856
3.0346 | 753.8188 | 2.9263 | 753.8268
3.0345 | 754.8599 | 2.9259 | 754.868
3.0345 | 755.9012 | 2.9254 | 755.9092
3.0342 | 756.9424 | 2.9249 | 756.9503
3.0342 | 757.9836 | 2.9244 | 757.9915
3.034 | 759.0247 | 2.9239 | 759.0326
3.0338 | 760.0659 | 2.9234 | 760.0739
3.0337 | 761.1071 | 2.9228 | 761.1151
3.0335 | 762.1483 | 2.9225 | 762.1563
3.0334 | 763.1894 | 2.9218 | 763.1974
3.0332 | 764.2307 | 2.9213 | 764.2386
3.0332 | 765.2718 | 2.9208 | 765.2797
3.033 | 766.313 | 2.9204 | 766.3209
3.0329 | 767.3541 | 2.9199 | 767.3621
3.0327 | 768.3954 | 2.9194 | 768.4034
3.0325 | 769.4365 | 2.9188 | 769.4444
3.0324 | 770.4777 | 2.9183 | 770.4855
3.0324 | 771.5189 | 2.9178 | 771.5268
3.0321 | 772.5601 | 2.9173 | 772.568
3.0321 | 773.6012 | 2.9167 | 773.6091
3.0319 | 774.6424 | 2.9162 | 774.6503
3.0317 | 775.6836 | 2.9157 | 775.6914
3.0316 | 776.7248 | 2.9152 | 776.7325
3.0314 | 777.7659 | 2.9147 | 777.7737
3.0313 | 778.8071 | 2.9141 | 778.8149
3.0311 | 779.8483 | 2.9136 | 779.8561
3.0309 | 780.8894 | 2.9131 | 780.8973
3.0308 | 781.9307 | 2.9125 | 781.9384
3.0308 | 782.9718 | 2.912 | 782.9796
3.0306 | 784.013 | 2.9115 | 784.0208
3.0304 | 785.0541 | 2.911 | 785.062
3.0303 | 786.0953 | 2.9105 | 786.1032
3.0301 | 787.1365 | 2.9099 | 787.1444
3.0301 | 788.1777 | 2.9094 | 788.1856
3.0298 | 789.2188 | 2.9087 | 789.2267
3.0298 | 790.26 | 2.9083 | 790.2677
3.0296 | 791.3012 | 2.9076 | 791.3091
3.0295 | 792.3424 | 2.9071 | 792.3502
3.0292 | 793.3835 | 2.9065 | 793.3913
3.0292 | 794.4247 | 2.906 | 794.4325
3.029 | 795.4659 | 2.9055 | 795.4737
3.0288 | 796.5071 | 2.9049 | 796.5148
3.0287 | 797.5482 | 2.9044 | 797.556
3.0285 | 798.5894 | 2.9037 | 798.5972
3.0283 | 799.6307 | 2.9033 | 799.6384
3.0282 | 800.6717 | 2.9026 | 800.6796
3.028 | 801.7129 | 2.9021 | 801.7207
3.028 | 802.7541 | 2.9015 | 802.7619
3.0279 | 803.7954 | 2.901 | 803.803
3.0275 | 804.8365 | 2.9004 | 804.8443
3.0275 | 805.8777 | 2.8999 | 805.8852
3.0274 | 806.9189 | 2.8992 | 806.9265
3.0272 | 807.96 | 2.8986 | 807.9676
3.0271 | 809.0012 | 2.8981 | 809.0089
3.0269 | 810.0424 | 2.8974 | 810.05
3.0267 | 811.0836 | 2.8968 | 811.0912
3.0266 | 812.1247 | 2.8963 | 812.1324
3.0264 | 813.1659 | 2.8957 | 813.1735
3.0262 | 814.2071 | 2.895 | 814.2147
3.0261 | 815.2483 | 2.8944 | 815.2558
3.0259 | 816.2894 | 2.8939 | 816.297
3.0258 | 817.3307 | 2.8932 | 817.3382
3.0256 | 818.3719 | 2.8928 | 818.3793
3.0256 | 819.413 | 2.8921 | 819.4204
3.0254 | 820.4541 | 2.8915 | 820.4616
3.0253 | 821.4954 | 2.8908 | 821.5028
3.0251 | 822.5364 | 2.8902 | 822.544
3.025 | 823.5776 | 2.8895 | 823.5852
3.0248 | 824.6188 | 2.8889 | 824.6263
3.0246 | 825.66 | 2.8884 | 825.6675
3.0245 | 826.7012 | 2.8878 | 826.7086
3.0243 | 827.7423 | 2.887 | 827.7498
3.0242 | 828.7835 | 2.8865 | 828.7909
3.024 | 829.8247 | 2.8858 | 829.8322
3.0238 | 830.8659 | 2.8852 | 830.8732
3.0238 | 831.907 | 2.8845 | 831.9145
3.0237 | 832.9482 | 2.8839 | 832.9557
3.0233 | 833.9893 | 2.8832 | 833.9968
3.0232 | 835.0306 | 2.8826 | 835.038
3.023 | 836.0717 | 2.8819 | 836.079
3.0229 | 837.1129 | 2.8813 | 837.1202
3.0229 | 838.1541 | 2.8807 | 838.1613
3.0227 | 839.1953 | 2.88 | 839.2026
3.0225 | 840.2364 | 2.8794 | 840.2436
3.0224 | 841.2776 | 2.8787 | 841.2848
3.0222 | 842.3188 | 2.8781 | 842.326
3.0219 | 843.3599 | 2.8774 | 843.3671
3.0219 | 844.4011 | 2.8766 | 844.4083
3.0217 | 845.4423 | 2.876 | 845.4494
3.0216 | 846.4835 | 2.8753 | 846.4906
3.0214 | 847.5246 | 2.8747 | 847.5317
3.0212 | 848.5659 | 2.8739 | 848.5729
3.0211 | 849.607 | 2.8732 | 849.614
3.0209 | 850.6482 | 2.8726 | 850.6553
3.0208 | 851.6893 | 2.8718 | 851.6964
3.0206 | 852.7305 | 2.8711 | 852.7376
3.0204 | 853.7716 | 2.8705 | 853.7787
3.0203 | 854.8129 | 2.8697 | 854.8198
3.0201 | 855.854 | 2.869 | 855.861
3.02 | 856.8952 | 2.8684 | 856.9022
3.0198 | 857.9364 | 2.8677 | 857.9433
3.0196 | 858.9775 | 2.8669 | 858.9844
3.0195 | 860.0188 | 2.8661 | 860.0256
3.0193 | 861.0598 | 2.8653 | 861.0668
3.019 | 862.1011 | 2.8647 | 862.1079
3.019 | 863.1422 | 2.864 | 863.1491
3.0188 | 864.1833 | 2.8632 | 864.1902
3.0187 | 865.2245 | 2.8624 | 865.2313
3.0185 | 866.2658 | 2.8618 | 866.2724
3.0183 | 867.3068 | 2.861 | 867.3136
3.0182 | 868.3481 | 2.8602 | 868.3548
3.018 | 869.3892 | 2.8595 | 869.396
3.0179 | 870.4304 | 2.8587 | 870.4371
3.0177 | 871.4716 | 2.8579 | 871.4782
3.0175 | 872.5128 | 2.8571 | 872.5195
3.0174 | 873.554 | 2.8563 | 873.5605
3.0172 | 874.5951 | 2.8555 | 874.6018
3.017 | 875.6363 | 2.8548 | 875.6429
3.0169 | 876.6774 | 2.854 | 876.684
3.0167 | 877.7186 | 2.8532 | 877.7252
3.0166 | 878.7598 | 2.8524 | 878.7663
3.0164 | 879.801 | 2.8516 | 879.8075
3.0162 | 880.8421 | 2.8508 | 880.8487
3.0161 | 881.8834 | 2.85 | 881.8899
3.0159 | 882.9244 | 2.8492 | 882.9309
3.0158 | 883.9656 | 2.8482 | 883.9721
3.0154 | 885.0069 | 2.8474 | 885.0132
3.0154 | 886.0481 | 2.8466 | 886.0544
3.0153 | 887.0892 | 2.8458 | 887.0956
3.0151 | 888.1303 | 2.8448 | 888.1367
3.0148 | 889.1716 | 2.844 | 889.1778
3.0148 | 890.2127 | 2.8432 | 890.2189
3.0145 | 891.2539 | 2.8422 | 891.2602
3.0143 | 892.2951 | 2.8414 | 892.3012
3.0141 | 893.3363 | 2.8405 | 893.3424
3.014 | 894.3774 | 2.8397 | 894.3836
3.0138 | 895.4186 | 2.8387 | 895.4247
3.0137 | 896.4598 | 2.8377 | 896.4659
3.0135 | 897.5009 | 2.8369 | 897.507
3.0133 | 898.542 | 2.8359 | 898.5482
3.0132 | 899.5832 | 2.835 | 899.5893
3.013 | 900.6244 | 2.8342 | 900.6304
3.0129 | 901.6656 | 2.8332 | 901.6716
3.0127 | 902.7068 | 2.8322 | 902.7126
3.0125 | 903.7478 | 2.8313 | 903.7538
3.0124 | 904.7891 | 2.8303 | 904.795
3.0122 | 905.8302 | 2.8293 | 905.8362
3.012 | 906.8714 | 2.8284 | 906.8773
3.0117 | 907.9125 | 2.8274 | 907.9184
3.0117 | 908.9538 | 2.8263 | 908.9596
3.0114 | 909.9949 | 2.8253 | 910.0008
3.0112 | 911.0361 | 2.8243 | 911.042
3.0111 | 912.0772 | 2.8234 | 912.083
3.0109 | 913.1183 | 2.8222 | 913.1242
3.0108 | 914.1596 | 2.8211 | 914.1652
3.0106 | 915.2008 | 2.8201 | 915.2065
3.0104 | 916.242 | 2.8192 | 916.2476
3.0103 | 917.2831 | 2.818 | 917.2887
3.0101 | 918.3243 | 2.8169 | 918.3298
3.0099 | 919.3654 | 2.8159 | 919.3709
3.0098 | 920.4066 | 2.8148 | 920.4121
3.0095 | 921.4478 | 2.8137 | 921.4532
3.0093 | 922.4891 | 2.8127 | 922.4944
3.0091 | 923.53 | 2.8114 | 923.5355
3.009 | 924.5713 | 2.8103 | 924.5766
3.0088 | 925.6124 | 2.8092 | 925.6178
3.0087 | 926.6536 | 2.808 | 926.6589
3.0085 | 927.6948 | 2.8069 | 927.7001
3.0083 | 928.7359 | 2.8058 | 928.7412
3.0082 | 929.7771 | 2.8045 | 929.7823
3.0078 | 930.8182 | 2.8033 | 930.8234
3.0077 | 931.8594 | 2.8021 | 931.8646
3.0075 | 932.9006 | 2.8009 | 932.9058
3.0074 | 933.9418 | 2.7996 | 933.9469
3.0072 | 934.983 | 2.7983 | 934.988
3.007 | 936.0241 | 2.7972 | 936.0292
3.0069 | 937.0652 | 2.7959 | 937.0703
3.0067 | 938.1065 | 2.7946 | 938.1116
3.0066 | 939.1476 | 2.7933 | 939.1526
3.0062 | 940.1887 | 2.792 | 940.1938
3.0061 | 941.23 | 2.7908 | 941.2348
3.0059 | 942.2711 | 2.7895 | 942.276
3.0058 | 943.3123 | 2.788 | 943.3172
3.0056 | 944.3534 | 2.7866 | 944.3583
3.0054 | 945.3947 | 2.7853 | 945.3994
3.0051 | 946.4357 | 2.7838 | 946.4405
3.0049 | 947.477 | 2.7824 | 947.4817
3.0048 | 948.518 | 2.7811 | 948.5228
3.0046 | 949.5592 | 2.7796 | 949.564
3.0045 | 950.6004 | 2.778 | 950.6051
3.0043 | 951.6417 | 2.7765 | 951.6461
3.004 | 952.6828 | 2.7751 | 952.6872
3.0038 | 953.7239 | 2.7735 | 953.7284
3.0037 | 954.7651 | 2.772 | 954.7695
3.0035 | 955.8062 | 2.7706 | 955.8107
3.0033 | 956.8475 | 2.769 | 956.8518
3.0032 | 957.8885 | 2.7673 | 957.8929
3.003 | 958.9297 | 2.7657 | 958.934
3.0027 | 959.9708 | 2.7641 | 959.9751
3.0025 | 961.012 | 2.7623 | 961.0163
3.0024 | 962.0532 | 2.7607 | 962.0573
3.002 | 963.0944 | 2.7591 | 963.0985
3.002 | 964.1356 | 2.7573 | 964.1396
3.0017 | 965.1767 | 2.7557 | 965.1808
3.0016 | 966.2179 | 2.7538 | 966.2219
3.0014 | 967.259 | 2.752 | 967.263
3.0012 | 968.3002 | 2.7502 | 968.3042
3.0011 | 969.3414 | 2.7485 | 969.3452
3.0007 | 970.3825 | 2.7465 | 970.3863
3.0006 | 971.4236 | 2.7448 | 971.4276
3.0004 | 972.4648 | 2.7428 | 972.4687
3.0003 | 973.506 | 2.7409 | 973.5098
3.0001 | 974.5471 | 2.7389 | 974.5509
2.9999 | 975.5884 | 2.737 | 975.592
2.9996 | 976.6294 | 2.7349 | 976.6332
2.9995 | 977.6707 | 2.7328 | 977.6742
2.9993 | 978.7117 | 2.7307 | 978.7154
2.9991 | 979.7529 | 2.7286 | 979.7565
2.999 | 980.7941 | 2.7265 | 980.7976
2.9988 | 981.8353 | 2.7244 | 981.8388
2.9985 | 982.8764 | 2.7222 | 982.8799
2.9983 | 983.9176 | 2.7199 | 983.9211
2.9982 | 984.9588 | 2.7176 | 984.9621
2.9978 | 985.9998 | 2.7154 | 986.0033
2.9977 | 987.0411 | 2.7131 | 987.0444
2.9975 | 988.0822 | 2.7107 | 988.0856
2.9974 | 989.1234 | 2.7081 | 989.1267
2.9972 | 990.1646 | 2.7057 | 990.1678
2.9969 | 991.2058 | 2.7033 | 991.2089
2.9967 | 992.2468 | 2.7007 | 992.25
2.9965 | 993.2881 | 2.6981 | 993.2912
2.9964 | 994.3292 | 2.6954 | 994.3323
2.9961 | 995.3704 | 2.6928 | 995.3734
2.9959 | 996.4116 | 2.69 | 996.4144
2.9957 | 997.4526 | 2.6871 | 997.4556
2.9954 | 998.4939 | 2.6844 | 998.4967
2.9953 | 999.5351 | 2.6815 | 999.538
2.9951 | 1000.576 | 2.6786 | 1000.579
2.9949 | 1001.617 | 2.6755 | 1001.62
2.9946 | 1002.658 | 2.6726 | 1002.661
2.9945 | 1003.7 | 2.6694 | 1003.7024
2.9943 | 1004.7408 | 2.6661 | 1004.743
2.994 | 1005.782 | 2.6629 | 1005.785
2.9938 | 1006.8232 | 2.6595 | 1006.826
2.9936 | 1007.864 | 2.6561 | 1007.867
2.9933 | 1008.906 | 2.6527 | 1008.908
2.9932 | 1009.947 | 2.6492 | 1009.949
2.993 | 1010.988 | 2.6455 | 1010.99
2.9928 | 1012.029 | 2.6418 | 1012.031
2.9925 | 1013.07 | 2.6382 | 1013.072
2.9924 | 1014.111 | 2.6342 | 1014.113
2.9922 | 1015.152 | 2.6302 | 1015.155
2.9919 | 1016.1936 | 2.6263 | 1016.196
2.9917 | 1017.235 | 2.6219 | 1017.2368
2.9915 | 1018.276 | 2.6177 | 1018.278
2.9912 | 1019.317 | 2.6134 | 1019.319
2.9911 | 1020.358 | 2.6088 | 1020.36
2.9909 | 1021.399 | 2.6042 | 1021.401
2.9906 | 1022.441 | 2.5995 | 1022.442
2.9904 | 1023.482 | 2.5945 | 1023.484
2.9901 | 1024.523 | 2.5895 | 1024.525
2.9899 | 1025.564 | 2.5845 | 1025.566
2.9896 | 1026.605 | 2.579 | 1026.607
2.9896 | 1027.646 | 2.5733 | 1027.648
2.9893 | 1028.688 | 2.5678 | 1028.689
2.989 | 1029.7288 | 2.5619 | 1029.73
2.9888 | 1030.77 | 2.5556 | 1030.771
2.9886 | 1031.811 | 2.5493 | 1031.812
2.9883 | 1032.852 | 2.5425 | 1032.854
2.9882 | 1033.893 | 2.5354 | 1033.895
2.9878 | 1034.935 | 2.5283 | 1034.936
2.9877 | 1035.976 | 2.5206 | 1035.977
2.9873 | 1037.017 | 2.5125 | 1037.018
2.9872 | 1038.058 | 2.5044 | 1038.059
2.987 | 1039.099 | 2.4954 | 1039.1
2.9867 | 1040.14 | 2.4859 | 1040.141
2.9865 | 1041.182 | 2.4763 | 1041.182
2.9864 | 1042.223 | 2.4657 | 1042.223
2.9859 | 1043.264 | 2.4544 | 1043.265
2.9857 | 1044.305 | 2.4428 | 1044.306
2.9856 | 1045.346 | 2.4297 | 1045.347
2.9853 | 1046.387 | 2.4156 | 1046.388
2.9851 | 1047.429 | 2.401 | 1047.429
2.9848 | 1048.47 | 2.3846 | 1048.47
2.9846 | 1049.511 | 2.3666 | 1049.511
2.9843 | 1050.552 | 2.3477 | 1050.552
2.9841 | 1051.593 | 2.3259 | 1051.593
2.9838 | 1052.634 | 2.3036 | 1052.6344
2.9836 | 1053.676 | 2.2767 | 1053.675
2.9833 | 1054.717 | 2.2468 | 1054.717
2.9832 | 1055.758 | 2.2129 | 1055.7576
2.9828 | 1056.799 | 2.1745 | 1056.799
2.9827 | 1057.84 | 2.1324 | 1057.84
2.9823 | 1058.881 | 2.0818 | 1058.881
2.9822 | 1059.923 | 2.0233 | 1059.922
2.9819 | 1060.964 | 2.0032 | 1060.899
2.9817 | 1062.005 | 2.0015 | 1061.749
2.9814 | 1063.046 | 2.0013 | 1062.5
2.9811 | 1064.0872 | 2.0015 | 1063.171
2.9809 | 1065.128 | 2.0013 | 1063.776
2.9806 | 1066.17 | 2.0013 | 1064.327
2.9804 | 1067.211 | 2.0013 | 1064.83
2.9801 | 1068.252 | 2.0015 | 1065.293
2.9798 | 1069.293 | 2.0015 | 1065.72
2.9796 | 1070.334 | 2.0015 | 1066.116
2.9793 | 1071.375 | 2.0015 | 1066.484
2.9791 | 1072.417 | 2.0015 | 1066.827
2.9788 | 1073.458 | 2.0015 | 1067.149
2.9785 | 1074.499 | 2.0015 | 1067.4504
2.9783 | 1075.54 | 2.0013 | 1067.7344
2.978 | 1076.581 | 2.0013 | 1068.006
2.9777 | 1077.623 | 2.0015 | 1068.2592
2.9775 | 1078.664 | 2.0015 | 1068.499
2.9772 | 1079.705 | 2.0013 | 1068.726
2.977 | 1080.746 | 2.0013 | 1068.943
2.9767 | 1081.787 | 2.0013 | 1069.149
2.9764 | 1082.828 | 2.0013 | 1069.346
2.9761 | 1083.869 | 2.0013 | 1069.534
2.9759 | 1084.911 | 2.0013 | 1069.714
2.9756 | 1085.952 | 2.0013 | 1069.887
2.9754 | 1086.993 | 2.0015 | 1070.053
2.9751 | 1088.034 | 2.0015 | 1070.213
2.9748 | 1089.075 | 2.0015 | 1070.367
2.9744 | 1090.117 | 2.0015 | 1070.516
2.9743 | 1091.158 | 2.0013 | 1070.66
2.974 | 1092.199 | 2.0015 | 1070.799
2.9736 | 1093.24 | 2.0013 | 1070.933
2.9735 | 1094.281 | 2.0013 | 1071.064
2.9731 | 1095.3224 | 2.0013 | 1071.191
2.9728 | 1096.364 | 2.0013 | 1071.314
2.9725 | 1097.405 | 2.0013 | 1071.434
2.9723 | 1098.446 | 2.0015 | 1071.55
2.972 | 1099.487 | 2.0013 | 1071.664
2.9717 | 1100.528 | 2.0015 | 1071.775
2.9714 | 1101.569 | 2.0015 | 1071.883
2.971 | 1102.611 | 2.0015 | 1071.9888
2.9709 | 1103.652 | 2.0015 | 1072.092
2.9704 | 1104.6928 | 2.0015 | 1072.193
2.9702 | 1105.734 | 2.0015 | 1072.292
2.9699 | 1106.775 | 2.0015 | 1072.388
2.9696 | 1107.816 | 2.0015 | 1072.483
2.9693 | 1108.858 | 2.0013 | 1072.576
2.9691 | 1109.899 | 2.0015 | 1072.667
2.9686 | 1110.94 | 2.0015 | 1072.756
2.9685 | 1111.981 | 2.0015 | 1072.843
2.9681 | 1113.022 | 2.0015 | 1072.929
2.9678 | 1114.063 | 2.0015 | 1073.0136
2.9675 | 1115.105 | 2.0015 | 1073.096
2.9672 | 1116.146 | 2.0015 | 1073.178
2.9669 | 1117.187 | 2.0013 | 1073.258
2.9667 | 1118.228 | 2.0015 | 1073.336
2.9664 | 1119.269 | 2.0013 | 1073.414
2.966 | 1120.3104 | 2.0013 | 1073.49
2.9657 | 1121.351 | 2.0015 | 1073.5648
2.9654 | 1122.393 | 2.0015 | 1073.638
2.9651 | 1123.434 | 2.0013 | 1073.711
2.9648 | 1124.475 | 2.0015 | 1073.7824
2.9644 | 1125.516 | 2.0015 | 1073.853
2.9641 | 1126.557 | 2.0015 | 1073.922
2.9638 | 1127.5984 | 2.0015 | 1073.99
2.9635 | 1128.64 | 2.0013 | 1074.058
2.9631 | 1129.6808 | 2.0015 | 1074.124
2.9628 | 1130.722 | 2.0015 | 1074.189
2.9625 | 1131.763 | 2.0015 | 1074.254
2.9622 | 1132.804 | 2.0015 | 1074.317
2.9618 | 1133.845 | 2.0015 | 1074.38
2.9615 | 1134.886 | 2.0015 | 1074.442
2.9612 | 1135.928 | 2.0015 | 1074.503
2.9609 | 1136.969 | 2.0013 | 1074.563
2.9606 | 1138.01 | 2.0015 | 1074.622
2.9602 | 1139.051 | 2.0015 | 1074.681
2.9599 | 1140.092 | 2.0015 | 1074.7392
2.9596 | 1141.134 | 2.0015 | 1074.796
2.9591 | 1142.175 | 2.0015 | 1074.853
2.9588 | 1143.216 | 2.0015 | 1074.909
2.9586 | 1144.257 | 2.0015 | 1074.964
2.9581 | 1145.298 | 2.0015 | 1075.018
2.9578 | 1146.3392 | 2.0013 | 1075.072
2.9575 | 1147.38 | 2.0015 | 1075.125
2.9572 | 1148.4216 | 2.0015 | 1075.178
2.9568 | 1149.463 | 2.0013 | 1075.23
2.9565 | 1150.504 | 2.0015 | 1075.281
2.9562 | 1151.545 | 2.0013 | 1075.332
2.9557 | 1152.586 | 2.0015 | 1075.382
2.9554 | 1153.627 | 2.0015 | 1075.432
2.9551 | 1154.669 | 2.0015 | 1075.481
2.9547 | 1155.71 | 2.0015 | 1075.529
2.9544 | 1156.751 | 2.0015 | 1075.577
2.9539 | 1157.792 | 2.0013 | 1075.625
2.9536 | 1158.833 | 2.0015 | 1075.672
2.9533 | 1159.8744 | 2.0013 | 1075.718
2.953 | 1160.916 | 2.0015 | 1075.764
2.9525 | 1161.957 | 2.0015 | 1075.809
2.9522 | 1162.998 | 2.0013 | 1075.854
2.9518 | 1164.039 | 2.0013 | 1075.899
2.9515 | 1165.08 | 2.0015 | 1075.943
2.951 | 1166.121 | 2.0015 | 1075.9864
2.9507 | 1167.162 | 2.0015 | 1076.03
2.9502 | 1168.203 | 2.0013 | 1076.072
2.9501 | 1169.245 | 2.0015 | 1076.114
2.9496 | 1170.286 | 2.0015 | 1076.156
2.9493 | 1171.3272 | 2.0013 | 1076.198
2.9489 | 1172.368 | 2.0015 | 1076.239
2.9485 | 1173.409 | 2.0015 | 1076.279
2.9481 | 1174.451 | 2.0015 | 1076.3192
2.9476 | 1175.492 | 2.0015 | 1076.359
2.9473 | 1176.533 | 2.0015 | 1076.3984
2.9468 | 1177.574 | 2.0013 | 1076.437
2.9465 | 1178.615 | 2.0015 | 1076.476
2.9462 | 1179.656 | 2.0015 | 1076.514
2.9457 | 1180.6976 | 2.0015 | 1076.552
2.9454 | 1181.739 | 2.0015 | 1076.5896
2.9451 | 1182.78 | 2.0015 | 1076.627
2.9446 | 1183.821 | 2.0013 | 1076.663
2.9443 | 1184.862 | 2.0015 | 1076.7
2.9438 | 1185.903 | 2.0015 | 1076.736
2.9434 | 1186.944 | 2.0015 | 1076.772
2.943 | 1187.986 | 2.0015 | 1076.807
2.9426 | 1189.027 | 2.0015 | 1076.8424
2.9422 | 1190.068 | 2.0015 | 1076.877
2.9418 | 1191.109 | 2.0015 | 1076.912
2.9413 | 1192.15 | 2.0015 | 1076.946
2.941 | 1193.192 | 2.0015 | 1076.98
2.9405 | 1194.2328 | 2.0015 | 1077.014
2.9401 | 1195.274 | 2.0015 | 1077.047
2.9397 | 1196.315 | 2.0015 | 1077.08
2.9392 | 1197.356 | 2.0015 | 1077.113
2.9389 | 1198.397 | 2.0015 | 1077.145
2.9384 | 1199.438 | 2.0015 | 1077.177
2.9381 | 1200.48 | 2.0015 | 1077.209
2.9376 | 1201.5208 | 2.0015 | 1077.2408
2.9372 | 1202.562 | 2.0015 | 1077.272
2.9367 | 1203.603 | 2.0015 | 1077.3032
2.9363 | 1204.644 | 2.0013 | 1077.334
2.9359 | 1205.685 | 2.0015 | 1077.365
2.9355 | 1206.727 | 2.0015 | 1077.395
2.9351 | 1207.768 | 2.0015 | 1077.425
2.9346 | 1208.809 | 2.0015 | 1077.455
2.9341 | 1209.85 | 2.0015 | 1077.484
2.9338 | 1210.891 | 2.0015 | 1077.514
2.9333 | 1211.932 | 2.0015 | 1077.543
2.9328 | 1212.974 | 2.0015 | 1077.572
2.9323 | 1214.015 | 2.0015 | 1077.6
2.9318 | 1215.056 | 2.0013 | 1077.629
2.9313 | 1216.0968 | 2.0015 | 1077.657
2.931 | 1217.138 | 2.0015 | 1077.685
2.9305 | 1218.179 | 2.0015 | 1077.712
2.93 | 1219.22 | 2.0015 | 1077.74
2.9296 | 1220.262 | 2.0015 | 1077.767
2.9292 | 1221.303 | 2.0015 | 1077.794
2.9286 | 1222.344 | 2.0015 | 1077.821
2.9283 | 1223.385 | 2.0015 | 1077.848
2.9278 | 1224.426 | 2.0013 | 1077.874
2.9273 | 1225.4672 | 2.0015 | 1077.9
2.9268 | 1226.508 | 2.0015 | 1077.926
2.9263 | 1227.5496 | 2.0015 | 1077.952
2.9259 | 1228.591 | 2.0015 | 1077.978
2.9254 | 1229.632 | 2.0015 | 1078.0032
2.9249 | 1230.673 | 2.0015 | 1078.028
2.9242 | 1231.714 | 2.0013 | 1078.054
2.9239 | 1232.756 | 2.0015 | 1078.078
2.9233 | 1233.797 | 2.0015 | 1078.103
2.9228 | 1234.838 | 2.0013 | 1078.127
2.9223 | 1235.879 | 2.0015 | 1078.152
2.9218 | 1236.92 | 2.0013 | 1078.176
2.9213 | 1237.961 | 2.0015 | 1078.2
2.9208 | 1239.0024 | 2.0015 | 1078.224
2.9204 | 1240.044 | 2.0015 | 1078.2472
2.9197 | 1241.085 | 2.0015 | 1078.271
2.9192 | 1242.126 | 2.0015 | 1078.294
2.9188 | 1243.167 | 2.0015 | 1078.317
2.9183 | 1244.208 | 2.0015 | 1078.34
2.9178 | 1245.249 | 2.0015 | 1078.363
2.9171 | 1246.291 | 2.0015 | 1078.385
2.9167 | 1247.332 | 2.0015 | 1078.408
2.9162 | 1248.373 | 2.0015 | 1078.43
2.9155 | 1249.414 | 2.0015 | 1078.452
2.915 | 1250.455 | 2.0015 | 1078.474
2.9146 | 1251.496 | 2.0015 | 1078.496
2.9139 | 1252.538 | 2.0015 | 1078.5176
2.9134 | 1253.579 | 2.0015 | 1078.5392
2.9129 | 1254.62 | 2.0015 | 1078.561
2.9123 | 1255.661 | 2.0015 | 1078.582
2.9118 | 1256.702 | 2.0015 | 1078.603
2.9112 | 1257.743 | 2.0015 | 1078.624
2.9105 | 1258.785 | 2.0015 | 1078.6344
2.91 | 1259.826
2.9096 | 1260.867
2.9089 | 1261.908
2.9084 | 1262.949
2.9078 | 1263.99
2.9071 | 1265.032
2.9066 | 1266.073
2.906 | 1267.114
2.9054 | 1268.155
2.9049 | 1269.196
2.9042 | 1270.237
2.9036 | 1271.278
2.9029 | 1272.32
2.9023 | 1273.361
2.9016 | 1274.402
2.9012 | 1275.443
2.9005 | 1276.484
2.8999 | 1277.525
2.8992 | 1278.566
2.8986 | 1279.608
2.8979 | 1280.649
2.8973 | 1281.69
2.8966 | 1282.731
2.896 | 1283.772
2.8953 | 1284.813
2.8945 | 1285.855
2.8939 | 1286.896
2.8932 | 1287.9368
2.8926 | 1288.978
2.8918 | 1290.0192
2.8911 | 1291.06
2.8905 | 1292.102
2.8897 | 1293.143
2.8891 | 1294.184
2.8884 | 1295.225
2.8876 | 1296.266
2.887 | 1297.3072
2.8861 | 1298.348
2.8855 | 1299.3896
2.8847 | 1300.431
2.884 | 1301.472
2.8832 | 1302.513
2.8824 | 1303.554
2.8818 | 1304.595
2.881 | 1305.637
2.8802 | 1306.678
2.8794 | 1307.719
2.8786 | 1308.76
2.8779 | 1309.801
2.8771 | 1310.842
2.8763 | 1311.883
2.8755 | 1312.925
2.8747 | 1313.966
2.8739 | 1315.007
2.8731 | 1316.048
2.8723 | 1317.089
2.8713 | 1318.13
2.8705 | 1319.171
2.8697 | 1320.213
2.8689 | 1321.254
2.8679 | 1322.295
2.8671 | 1323.336
2.8663 | 1324.377
2.8653 | 1325.418
2.8644 | 1326.46
2.8635 | 1327.501
2.8627 | 1328.542
2.8618 | 1329.583
2.8608 | 1330.624
2.8598 | 1331.665
2.859 | 1332.706
2.8581 | 1333.747
2.8571 | 1334.789
2.8561 | 1335.83
2.8552 | 1336.871
2.8542 | 1337.912
2.8532 | 1338.953
2.8521 | 1339.994
2.8511 | 1341.035
2.85 | 1342.077
2.849 | 1343.118
2.8481 | 1344.159
2.8469 | 1345.2
2.8458 | 1346.241
2.8448 | 1347.282
2.8437 | 1348.324
2.8427 | 1349.365
2.8414 | 1350.406
2.8405 | 1351.447
2.8392 | 1352.488
2.838 | 1353.529
2.8369 | 1354.5704
2.8358 | 1355.612
2.8347 | 1356.653
2.8334 | 1357.694
2.8322 | 1358.735
2.8311 | 1359.776
2.8298 | 1360.817
2.8287 | 1361.858
2.8274 | 1362.9
2.8261 | 1363.941
2.8248 | 1364.982
2.8235 | 1366.023
2.8222 | 1367.064
2.8209 | 1368.105
2.8196 | 1369.1464
2.8182 | 1370.188
2.8169 | 1371.229
2.8156 | 1372.27
2.8142 | 1373.311
2.8127 | 1374.352
2.8114 | 1375.393
2.81 | 1376.434
2.8085 | 1377.476
2.8071 | 1378.5168
2.8056 | 1379.558
2.8042 | 1380.599
2.8027 | 1381.64
2.8011 | 1382.681
2.7995 | 1383.722
2.798 | 1384.764
2.7964 | 1385.805
2.7948 | 1386.846
2.7932 | 1387.887
2.7916 | 1388.928
2.7899 | 1389.969
2.7883 | 1391.0104
2.7866 | 1392.052
2.7848 | 1393.0928
2.7832 | 1394.134
2.7814 | 1395.175
2.7798 | 1396.216
2.7778 | 1397.257
2.7761 | 1398.298
2.7743 | 1399.34
2.7724 | 1400.381
2.7706 | 1401.422
2.7686 | 1402.463
2.7667 | 1403.504
2.7648 | 1404.545
2.7628 | 1405.5864
2.7607 | 1406.627
2.7588 | 1407.669
2.7569 | 1408.71
2.7548 | 1409.751
2.7527 | 1410.792
2.7504 | 1411.833
2.7485 | 1412.874
2.7462 | 1413.915
2.7439 | 1414.957
2.7418 | 1415.998
2.7396 | 1417.039
2.7373 | 1418.08
2.7351 | 1419.121
2.7326 | 1420.162
2.7304 | 1421.203
2.728 | 1422.245
2.7255 | 1423.286
2.7231 | 1424.327
2.7207 | 1425.368
2.7181 | 1426.409
2.7157 | 1427.45
2.713 | 1428.491
2.7104 | 1429.533
2.7078 | 1430.5736
2.705 | 1431.615
2.7025 | 1432.656
2.6997 | 1433.697
2.697 | 1434.738
2.6941 | 1435.7792
2.6912 | 1436.82
2.6883 | 1437.862
2.6854 | 1438.902
2.6824 | 1439.944
2.6794 | 1440.985
2.6765 | 1442.026
2.6734 | 1443.067
2.6702 | 1444.108
2.6671 | 1445.149
2.6637 | 1446.19
2.6607 | 1447.231
2.6573 | 1448.273
2.654 | 1449.314
2.6507 | 1450.355
2.6473 | 1451.396
2.6437 | 1452.437
2.6403 | 1453.478
2.6368 | 1454.519
2.6331 | 1455.56
2.6293 | 1456.602
2.6258 | 1457.643
2.6219 | 1458.684
2.6182 | 1459.725
2.6142 | 1460.766
2.6103 | 1461.8072
2.6061 | 1462.848
2.6019 | 1463.889
2.5979 | 1464.9304
2.5937 | 1465.971
2.5895 | 1467.013
2.585 | 1468.0536
2.5804 | 1469.095
2.5761 | 1470.136
2.5712 | 1471.177
2.5667 | 1472.218
2.5619 | 1473.259
2.5569 | 1474.3
2.552 | 1475.342
2.5469 | 1476.383
2.5419 | 1477.424
2.5365 | 1478.465
2.5312 | 1479.506
2.5257 | 1480.547
2.5201 | 1481.588
2.5146 | 1482.629
2.5086 | 1483.6704
2.5028 | 1484.711
2.4965 | 1485.753
2.4904 | 1486.7936
2.4841 | 1487.835
2.4775 | 1488.876
2.4712 | 1489.9168
2.4642 | 1490.958
2.4571 | 1491.999
2.4502 | 1493.04
2.4429 | 1494.081
2.4357 | 1495.122
2.4277 | 1496.164
2.4198 | 1497.205
2.4121 | 1498.246
2.4035 | 1499.287
2.3953 | 1500.328
2.3864 | 1501.369
2.3777 | 1502.41
2.3682 | 1503.451
2.3585 | 1504.492
2.3488 | 1505.533
2.3386 | 1506.5744
2.3283 | 1507.615
2.3172 | 1508.657
2.3056 | 1509.697
2.2941 | 1510.739
2.2815 | 1511.78
2.2691 | 1512.8208
2.2554 | 1513.862
2.2413 | 1514.903
2.2268 | 1515.944
2.2106 | 1516.985
2.1937 | 1518.026
2.1761 | 1519.0672
2.1563 | 1520.108
2.1356 | 1521.149
2.1117 | 1522.1904
2.0849 | 1523.231
2.0554 | 1524.273
2.0199 | 1525.3136
2.0028 | 1526.307
2.0013 | 1527.161
2.0011 | 1527.899
2.0011 | 1528.546
2.0011 | 1529.116
2.0011 | 1529.621
2.0013 | 1530.0704
2.0011 | 1530.471
2.0011 | 1530.83
2.0013 | 1531.151
2.0011 | 1531.441
2.001 | 1531.702
2.0011 | 1531.94
2.0011 | 1532.157
2.0011 | 1532.356
2.0011 | 1532.539
2.0011 | 1532.708
2.0011 | 1532.866
2.0011 | 1533.013
2.0013 | 1533.151
2.0011 | 1533.281
2.0013 | 1533.404
2.0013 | 1533.52
2.0011 | 1533.631
2.0011 | 1533.736
2.0013 | 1533.837
2.0011 | 1533.933
2.0013 | 1534.0256
2.0013 | 1534.114
2.0013 | 1534.199
2.0013 | 1534.2816
2.0011 | 1534.361
2.0011 | 1534.437
2.0013 | 1534.511
2.0013 | 1534.582
2.0013 | 1534.6512
2.0013 | 1534.718
2.0011 | 1534.783
2.0011 | 1534.846
2.0013 | 1534.907
2.0013 | 1534.9664
2.0013 | 1535.024
2.0013 | 1535.08
2.0013 | 1535.135
2.0013 | 1535.188
2.0011 | 1535.241
2.0013 | 1535.292
2.0011 | 1535.341
2.0011 | 1535.39
2.0013 | 1535.438
2.0013 | 1535.484
2.0013 | 1535.53
2.0013 | 1535.5744
2.0013 | 1535.618
2.0011 | 1535.661
2.0013 | 1535.703
2.0011 | 1535.745
2.0013 | 1535.785
2.0013 | 1535.825
2.0013 | 1535.865
2.0011 | 1535.903
2.0013 | 1535.941
2.0013 | 1535.979
2.0013 | 1536.016
2.0011 | 1536.052
2.0011 | 1536.087
2.0013 | 1536.123
2.0013 | 1536.158
2.0013 | 1536.192
2.0013 | 1536.225
2.0013 | 1536.259
2.0013 | 1536.292
2.0013 | 1536.324
2.0011 | 1536.356
2.0011 | 1536.388
2.0013 | 1536.4192
2.0013 | 1536.45
2.0013 | 1536.481
2.0013 | 1536.511
2.0013 | 1536.541
2.0013 | 1536.57
2.0013 | 1536.599
2.0013 | 1536.628
2.0013 | 1536.657
2.0013 | 1536.6848
2.0013 | 1536.713
2.0013 | 1536.741
2.0013 | 1536.768
2.0011 | 1536.795
2.0013 | 1536.822
2.0013 | 1536.849
2.0013 | 1536.875
2.0013 | 1536.901
2.0013 | 1536.927
2.0013 | 1536.953
2.0011 | 1536.978
2.0013 | 1537.0032
2.0013 | 1537.028
2.0011 | 1537.053
2.0011 | 1537.078
2.0013 | 1537.102
2.0011 | 1537.126
2.0013 | 1537.15
2.0013 | 1537.174
2.0013 | 1537.197
2.0011 | 1537.221
2.0011 | 1537.244
2.0013 | 1537.267
2.0013 | 1537.29
2.0013 | 1537.313
2.0011 | 1537.335
2.0013 | 1537.358
2.0013 | 1537.38
2.0013 | 1537.402
2.0013 | 1537.424
2.0011 | 1537.445
2.0013 | 1537.467
2.0013 | 1537.489
2.0013 | 1537.51
2.0013 | 1537.531
2.0011 | 1537.552
2.0013 | 1537.5728