## Sheet1
2voltage | 2capacity | 71.0voltage | 71.0capacity | 142.0voltage | 142.0capacity | 213.0voltage | 213.0capacity | 284.0voltage | 284.0capacity | 355.0voltage | 355.0capacity
3.7306 | 0 | 3.693 | 0 | 1.9991 | 0 | 1.9988 | 0 | 1.9991 | 0 | 1.9993 | 0
3.6004 | 0.8330306 | 3.5607 | 0.8329722 | 1.9991 | 0.001663889 | 1.9988 | 0.001686111 | 1.9991 | 0.001605556 | 1.9993 | 0.001611111
3.4646 | 1.666069 | 3.4361 | 1.665964
3.389 | 2.499094 | 3.3656 | 2.498972
3.3427 | 3.332081 | 3.3231 | 3.331942
3.3123 | 4.165028 | 3.2946 | 4.164919
3.2904 | 4.997986 | 3.2742 | 4.997903
3.2734 | 5.830939 | 3.2576 | 5.830864
3.2604 | 6.663881 | 3.2447 | 6.66385
3.2499 | 7.496844 | 3.2342 | 7.4968
3.242 | 8.329819 | 3.2261 | 8.329789
3.2352 | 9.1628 | 3.2194 | 9.162742
3.2297 | 9.995753 | 3.214 | 9.995722
3.225 | 10.82868 | 3.2095 | 10.82869
3.2211 | 11.6616 | 3.2061 | 11.66154
3.2176 | 12.49458 | 3.2031 | 12.49447
3.2145 | 13.32754 | 3.2008 | 13.32743
3.2119 | 14.16047 | 3.1987 | 14.16039
3.2095 | 14.99342 | 3.1969 | 14.993325
3.2074 | 15.82636 | 3.1953 | 15.82627
3.2055 | 16.65932 | 3.194 | 16.65919
3.2037 | 17.49226 | 3.1927 | 17.49214
3.2019 | 18.3252 | 3.1916 | 18.32507
3.2005 | 19.15816 | 3.1906 | 19.15795
3.1989 | 19.9911 | 3.1895 | 19.99082
3.1976 | 20.82408 | 3.1885 | 20.82371
3.1961 | 21.65701 | 3.1876 | 21.65659
3.1948 | 22.48997 | 3.1866 | 22.48954
3.1939 | 23.32291 | 3.1858 | 23.32247
3.1926 | 24.15589 | 3.1848 | 24.15539
3.1915 | 24.98885 | 3.184 | 24.9883
3.1905 | 25.82182 | 3.1834 | 25.82126
3.1892 | 26.65479 | 3.1826 | 26.65419
3.1884 | 27.48776 | 3.1816 | 27.48716
3.1873 | 28.32066 | 3.1811 | 28.32008
3.1861 | 29.15359 | 3.1802 | 29.15303
3.1852 | 29.98648 | 3.1794 | 29.98595
3.1842 | 30.81939 | 3.1789 | 30.81885
3.1834 | 31.65235 | 3.1781 | 31.65178
3.1824 | 32.48526 | 3.1773 | 32.48469
3.1816 | 33.31818 | 3.1764 | 33.31759
3.1808 | 34.15111 | 3.176 | 34.15056
3.18 | 34.98406 | 3.1753 | 34.98343
3.1792 | 35.81703 | 3.1745 | 35.81631
3.1784 | 36.64997 | 3.1739 | 36.64921
3.1776 | 37.48289 | 3.1732 | 37.48212
3.1769 | 38.31581 | 3.1726 | 38.31504
3.1761 | 39.148675 | 3.1719 | 39.14791
3.1755 | 39.981575 | 3.1713 | 39.98083
3.1748 | 40.814475 | 3.1706 | 40.8137
3.174 | 41.64739 | 3.1702 | 41.64665
3.1735 | 42.48029 | 3.1693 | 42.47963
3.1729 | 43.3132 | 3.1687 | 43.31251
3.1721 | 44.14614 | 3.1684 | 44.14542
3.1716 | 44.979075 | 3.1676 | 44.9783
3.1711 | 45.81202 | 3.1671 | 45.81121
3.1705 | 46.64494 | 3.1664 | 46.64416
3.17 | 47.47789 | 3.1661 | 47.47706
3.1693 | 48.31081 | 3.1655 | 48.31002
3.1689 | 49.14371 | 3.1648 | 49.14291
3.1684 | 49.97664 | 3.1643 | 49.97578
3.1677 | 50.80957 | 3.1639 | 50.80868
3.1674 | 51.64249 | 3.1632 | 51.64162
3.1669 | 52.47544 | 3.1627 | 52.47456
3.1664 | 53.30838 | 3.1622 | 53.30751
3.1661 | 54.14131 | 3.1619 | 54.14039
3.1656 | 54.97424 | 3.1614 | 54.97324
3.1652 | 55.80719 | 3.1608 | 55.80618
3.1647 | 56.64016 | 3.1603 | 56.63907
3.1645 | 57.47311 | 3.1598 | 57.47198
3.164 | 58.30602 | 3.1593 | 58.30487
3.1637 | 59.13891 | 3.159 | 59.13776
3.1634 | 59.97182 | 3.1584 | 59.97068
3.1629 | 60.80472 | 3.1579 | 60.8036
3.1626 | 61.63767 | 3.1576 | 61.63647
3.1622 | 62.47062 | 3.1571 | 62.46936
3.1619 | 63.30358 | 3.1568 | 63.30223
3.1616 | 64.1365 | 3.1563 | 64.13508
3.1613 | 64.96936 | 3.1558 | 64.96794
3.161 | 65.80228 | 3.1553 | 65.80091
3.1606 | 66.63515 | 3.1551 | 66.63384
3.1603 | 67.46804 | 3.1547 | 67.46676
3.16 | 68.301 | 3.154 | 68.29971
3.1598 | 69.13391 | 3.1537 | 69.13267
3.1593 | 69.96681 | 3.1534 | 69.96556
3.1592 | 70.79972 | 3.1529 | 70.79844
3.1589 | 71.63261 | 3.1526 | 71.63136
3.1587 | 72.46553 | 3.1522 | 72.46431
3.1585 | 73.29846 | 3.1518 | 73.29729
3.1581 | 74.13136 | 3.1514 | 74.13024
3.1579 | 74.96429 | 3.1511 | 74.96317
3.1576 | 75.79723 | 3.151 | 75.79606
3.1574 | 76.63017 | 3.1503 | 76.62898
3.1572 | 77.46306 | 3.1501 | 77.46192
3.1569 | 78.29602 | 3.1497 | 78.29477
3.1566 | 79.12897 | 3.1493 | 79.12759
3.1564 | 79.9619 | 3.1489 | 79.96045
3.1561 | 80.79482 | 3.1487 | 80.79338
3.156 | 81.62775 | 3.1484 | 81.62628
3.1558 | 82.46068 | 3.148 | 82.45915
3.1555 | 83.29354 | 3.1477 | 83.29204
3.1553 | 84.12647 | 3.1474 | 84.12497
3.1551 | 84.95939 | 3.1471 | 84.9579
3.1548 | 85.79233 | 3.1468 | 85.79078
3.1547 | 86.62523 | 3.1463 | 86.62372
3.1545 | 87.45812 | 3.1461 | 87.4566
3.1542 | 88.29104 | 3.1456 | 88.28948
3.154 | 89.12398 | 3.1455 | 89.12241
3.1539 | 89.95696 | 3.1451 | 89.95539
3.1537 | 90.78988 | 3.1448 | 90.7883
3.1535 | 91.62281 | 3.1447 | 91.62121
3.1532 | 92.45574 | 3.1442 | 92.45412
3.153 | 93.28866 | 3.144 | 93.28698
3.1527 | 94.12156 | 3.1437 | 94.11989
3.1526 | 94.95448 | 3.1432 | 94.95283
3.1524 | 95.78741 | 3.143 | 95.78574
3.1522 | 96.62037 | 3.1427 | 96.61862
3.1521 | 97.45328 | 3.1426 | 97.4515
3.1519 | 98.28619 | 3.1422 | 98.28446
3.1518 | 99.11908 | 3.1419 | 99.11737
3.1514 | 99.95197 | 3.1418 | 99.95029
3.1514 | 100.7849 | 3.1414 | 100.7832
3.1511 | 101.6178 | 3.1409 | 101.6161
3.1511 | 102.4507 | 3.1408 | 102.4491
3.1508 | 103.2836 | 3.1406 | 103.282
3.1506 | 104.1166 | 3.1401 | 104.115
3.1505 | 104.9495 | 3.1401 | 104.9479
3.1503 | 105.7824 | 3.1397 | 105.7808
3.1501 | 106.6154 | 3.1395 | 106.6137
3.15 | 107.4483 | 3.1392 | 107.4466
3.1498 | 108.2812 | 3.1388 | 108.2796
3.1495 | 109.1141 | 3.1387 | 109.1124
3.1495 | 109.9471 | 3.1385 | 109.9454
3.1493 | 110.78 | 3.138 | 110.7782
3.1492 | 111.6129 | 3.1379 | 111.6111
3.149 | 112.4459 | 3.1376 | 112.444
3.1489 | 113.2788 | 3.1374 | 113.2769
3.1487 | 114.1117 | 3.1371 | 114.1098
3.1485 | 114.9446 | 3.1371 | 114.9426
3.1482 | 115.7776 | 3.1368 | 115.7755
3.148 | 116.6105 | 3.1364 | 116.6085
3.1479 | 117.4434 | 3.1361 | 117.4414
3.1479 | 118.2764 | 3.1359 | 118.2743
3.1477 | 119.1093 | 3.1356 | 119.1072
3.1476 | 119.9423 | 3.1355 | 119.9401
3.1474 | 120.7752 | 3.1355 | 120.773
3.1472 | 121.6081 | 3.1351 | 121.6059
3.1471 | 122.441 | 3.1347 | 122.4388
3.1469 | 123.2739 | 3.1347 | 123.2717
3.1468 | 124.1068 | 3.1343 | 124.1046
3.1466 | 124.9398 | 3.134 | 124.9376
3.1464 | 125.7727 | 3.1338 | 125.7705
3.1463 | 126.6056 | 3.1337 | 126.6034
3.1461 | 127.4385 | 3.1334 | 127.4363
3.1461 | 128.2715 | 3.1332 | 128.2692
3.1459 | 129.1044 | 3.133 | 129.1022
3.1456 | 129.9374 | 3.1327 | 129.9351
3.1456 | 130.7703 | 3.1326 | 130.768
3.1455 | 131.6032 | 3.1324 | 131.6009
3.1453 | 132.4362 | 3.1321 | 132.4339
3.1451 | 133.2691 | 3.1317 | 133.2667
3.145 | 134.1021 | 3.1316 | 134.0996
3.1448 | 134.935 | 3.1316 | 134.9325
3.1447 | 135.7679 | 3.1311 | 135.7653
3.1445 | 136.6008 | 3.1309 | 136.5982
3.1445 | 137.4337 | 3.1309 | 137.4311
3.1443 | 138.2666 | 3.1305 | 138.264
3.1442 | 139.0996 | 3.1305 | 139.0969
3.1439 | 139.9324 | 3.1301 | 139.9298
3.1437 | 140.7653 | 3.1298 | 140.7627
3.1437 | 141.5983 | 3.1297 | 141.5956
3.1437 | 142.4312 | 3.1295 | 142.4285
3.1434 | 143.2641 | 3.1292 | 143.2613
3.1434 | 144.097 | 3.129 | 144.0942
3.1432 | 144.93 | 3.1287 | 144.9271
3.143 | 145.763 | 3.1285 | 145.76
3.1429 | 146.5959 | 3.1285 | 146.5929
3.1427 | 147.4289 | 3.1284 | 147.4258
3.1426 | 148.2618 | 3.1282 | 148.2588
3.1426 | 149.0947 | 3.1277 | 149.0917
3.1422 | 149.9276 | 3.1276 | 149.9246
3.1422 | 150.7606 | 3.1274 | 150.7575
3.1421 | 151.5935 | 3.1272 | 151.5904
3.1419 | 152.4265 | 3.1269 | 152.4233
3.1418 | 153.2594 | 3.1266 | 153.2561
3.1416 | 154.0923 | 3.1266 | 154.0891
3.1414 | 154.9252 | 3.1264 | 154.922
3.1414 | 155.7581 | 3.1263 | 155.7549
3.1413 | 156.591 | 3.1261 | 156.5878
3.1411 | 157.4239 | 3.1258 | 157.4207
3.1409 | 158.2569 | 3.1256 | 158.2535
3.1408 | 159.0898 | 3.1253 | 159.0864
3.1408 | 159.9227 | 3.1253 | 159.9193
3.1406 | 160.7556 | 3.125 | 160.7523
3.1405 | 161.5886 | 3.1246 | 161.5852
3.1403 | 162.4215 | 3.1246 | 162.4181
3.1403 | 163.2544 | 3.1243 | 163.251
3.1401 | 164.0873 | 3.1242 | 164.0839
3.14 | 164.9203 | 3.124 | 164.9168
3.1398 | 165.7532 | 3.1238 | 165.7497
3.1397 | 166.5861 | 3.1237 | 166.5826
3.1395 | 167.419 | 3.1235 | 167.4155
3.1395 | 168.252 | 3.1232 | 168.2484
3.1393 | 169.0849 | 3.1232 | 169.0812
3.1392 | 169.9178 | 3.1229 | 169.9142
3.139 | 170.7508 | 3.1226 | 170.747
3.1388 | 171.5837 | 3.1226 | 171.5799
3.1387 | 172.4166 | 3.1224 | 172.4128
3.1387 | 173.2495 | 3.1222 | 173.2457
3.1385 | 174.0824 | 3.1219 | 174.0787
3.1384 | 174.9154 | 3.1217 | 174.9116
3.1384 | 175.7484 | 3.1217 | 175.7445
3.1382 | 176.5813 | 3.1214 | 176.5774
3.138 | 177.4143 | 3.1211 | 177.4103
3.138 | 178.2472 | 3.1209 | 178.2432
3.1379 | 179.0801 | 3.1208 | 179.0761
3.1376 | 179.913 | 3.1206 | 179.9091
3.1376 | 180.7459 | 3.1205 | 180.742
3.1374 | 181.5789 | 3.1201 | 181.5749
3.1374 | 182.4118 | 3.1201 | 182.4079
3.1372 | 183.2447 | 3.1198 | 183.2408
3.1369 | 184.0776 | 3.1196 | 184.0737
3.1369 | 184.9105 | 3.1196 | 184.9066
3.1368 | 185.7435 | 3.1193 | 185.7395
3.1368 | 186.5764 | 3.119 | 186.5723
3.1366 | 187.4093 | 3.1192 | 187.4052
3.1364 | 188.2423 | 3.1187 | 188.2382
3.1363 | 189.0752 | 3.1185 | 189.0711
3.1361 | 189.9081 | 3.1185 | 189.904
3.1361 | 190.741 | 3.1184 | 190.7369
3.1359 | 191.574 | 3.118 | 191.5698
3.1358 | 192.4069 | 3.1177 | 192.4028
3.1358 | 193.2398 | 3.1175 | 193.2357
3.1356 | 194.0727 | 3.1175 | 194.0686
3.1355 | 194.9056 | 3.1172 | 194.9015
3.1353 | 195.7386 | 3.1174 | 195.7344
3.1353 | 196.5715 | 3.1171 | 196.5674
3.1351 | 197.4044 | 3.1169 | 197.4003
3.135 | 198.2373 | 3.1166 | 198.2332
3.135 | 199.0702 | 3.1164 | 199.0662
3.1348 | 199.9031 | 3.1163 | 199.8991
3.1347 | 200.736 | 3.1161 | 200.732
3.1345 | 201.5689 | 3.1161 | 201.565
3.1345 | 202.4018 | 3.1158 | 202.3979
3.1343 | 203.2347 | 3.1156 | 203.2308
3.1343 | 204.0677 | 3.1155 | 204.0637
3.134 | 204.9006 | 3.1151 | 204.8966
3.134 | 205.7336 | 3.115 | 205.7296
3.134 | 206.5665 | 3.1148 | 206.5624
3.1337 | 207.3994 | 3.1146 | 207.3954
3.1335 | 208.2324 | 3.1145 | 208.2283
3.1335 | 209.0653 | 3.1143 | 209.0612
3.1334 | 209.8982 | 3.1142 | 209.8941
3.1334 | 210.7311 | 3.1138 | 210.727
3.1332 | 211.564 | 3.1137 | 211.56
3.133 | 212.3969 | 3.1135 | 212.3929
3.133 | 213.2298 | 3.1134 | 213.2258
3.1327 | 214.0627 | 3.113 | 214.0586
3.1327 | 214.8956 | 3.1132 | 214.8916
3.1326 | 215.7285 | 3.1129 | 215.7245
3.1324 | 216.5614 | 3.1125 | 216.5574
3.1324 | 217.3943 | 3.1124 | 217.3904
3.1322 | 218.2273 | 3.1124 | 218.2233
3.1321 | 219.0602 | 3.1121 | 219.0562
3.1321 | 219.8931 | 3.1119 | 219.8892
3.1319 | 220.726 | 3.1116 | 220.7221
3.1317 | 221.559 | 3.1116 | 221.555
3.1317 | 222.3919 | 3.1113 | 222.388
3.1316 | 223.2248 | 3.1113 | 223.2209
3.1314 | 224.0578 | 3.1111 | 224.0538
3.1313 | 224.8907 | 3.1109 | 224.8867
3.1313 | 225.7237 | 3.1108 | 225.7196
3.1311 | 226.5566 | 3.1106 | 226.5526
3.1311 | 227.3896 | 3.1104 | 227.3855
3.1309 | 228.2225 | 3.1101 | 228.2184
3.1308 | 229.0555 | 3.1101 | 229.0514
3.1306 | 229.8884 | 3.1098 | 229.8843
3.1305 | 230.7214 | 3.1096 | 230.7172
3.1305 | 231.5543 | 3.1095 | 231.5501
3.1305 | 232.3872 | 3.1093 | 232.383
3.1301 | 233.2201 | 3.1092 | 233.216
3.13 | 234.0531 | 3.1092 | 234.0489
3.13 | 234.886 | 3.1087 | 234.8818
3.1298 | 235.7189 | 3.1087 | 235.7148
3.1298 | 236.5518 | 3.1085 | 236.5477
3.1297 | 237.3847 | 3.1082 | 237.3807
3.1295 | 238.2177 | 3.108 | 238.2136
3.1293 | 239.0506 | 3.1079 | 239.0465
3.1293 | 239.8834 | 3.1077 | 239.8794
3.1293 | 240.7163 | 3.1075 | 240.7123
3.1292 | 241.5492 | 3.1074 | 241.5452
3.1292 | 242.3821 | 3.1072 | 242.3781
3.1288 | 243.215 | 3.1071 | 243.211
3.1288 | 244.0479 | 3.1069 | 244.0439
3.1287 | 244.8808 | 3.1067 | 244.8768
3.1285 | 245.7138 | 3.1066 | 245.7097
3.1285 | 246.5467 | 3.1063 | 246.5426
3.1284 | 247.3796 | 3.1061 | 247.3755
3.1282 | 248.2126 | 3.1061 | 248.2084
3.1282 | 249.0454 | 3.1058 | 249.0413
3.128 | 249.8783 | 3.1056 | 249.8742
3.1279 | 250.7113 | 3.1053 | 250.707
3.1279 | 251.5442 | 3.1054 | 251.54
3.1277 | 252.3772 | 3.1053 | 252.3728
3.1277 | 253.2101 | 3.105 | 253.2057
3.1276 | 254.043 | 3.1048 | 254.0386
3.1274 | 254.8759 | 3.1048 | 254.8714
3.1272 | 255.7088 | 3.1045 | 255.7042
3.1272 | 256.5417 | 3.1042 | 256.5371
3.1272 | 257.3746 | 3.1042 | 257.3701
3.1269 | 258.2075 | 3.104 | 258.2029
3.1269 | 259.0404 | 3.1038 | 259.0358
3.1267 | 259.8733 | 3.1035 | 259.8687
3.1266 | 260.7063 | 3.1035 | 260.7016
3.1266 | 261.5392 | 3.1032 | 261.5346
3.1264 | 262.3721 | 3.103 | 262.3674
3.1263 | 263.205 | 3.1029 | 263.2004
3.1263 | 264.038 | 3.1027 | 264.0332
3.1261 | 264.8709 | 3.1025 | 264.8662
3.1261 | 265.7038 | 3.1022 | 265.6992
3.1258 | 266.5368 | 3.1022 | 266.5321
3.1258 | 267.3697 | 3.1021 | 267.3649
3.1256 | 268.2026 | 3.1017 | 268.1978
3.1256 | 269.0355 | 3.1017 | 269.0308
3.1255 | 269.8685 | 3.1014 | 269.8637
3.1255 | 270.7013 | 3.1013 | 270.6966
3.1253 | 271.5342 | 3.1013 | 271.5295
3.1253 | 272.3671 | 3.1009 | 272.3623
3.1251 | 273.2001 | 3.1006 | 273.1953
3.125 | 274.033 | 3.1006 | 274.0282
3.125 | 274.8659 | 3.1004 | 274.8611
3.1248 | 275.6988 | 3.1003 | 275.694
3.1246 | 276.5317 | 3.1001 | 276.5268
3.1246 | 277.3646 | 3.0998 | 277.3598
3.1245 | 278.1976 | 3.0998 | 278.1926
3.1243 | 279.0305 | 3.0996 | 279.0256
3.1243 | 279.8634 | 3.0995 | 279.8585
3.1242 | 280.6963 | 3.0992 | 280.6914
3.124 | 281.5292 | 3.0992 | 281.5243
3.1238 | 282.3621 | 3.0987 | 282.3572
3.1238 | 283.1951 | 3.0987 | 283.19
3.1237 | 284.028 | 3.0983 | 284.0229
3.1237 | 284.8609 | 3.0983 | 284.8557
3.1235 | 285.6939 | 3.0982 | 285.6886
3.1235 | 286.5267 | 3.098 | 286.5215
3.1234 | 287.3596 | 3.0977 | 287.3544
3.1232 | 288.1926 | 3.0975 | 288.1873
3.1232 | 289.0255 | 3.0975 | 289.0202
3.123 | 289.8584 | 3.0974 | 289.8531
3.1229 | 290.6912 | 3.0972 | 290.686
3.1229 | 291.5242 | 3.0967 | 291.5188
3.1229 | 292.3571 | 3.0969 | 292.3517
3.1226 | 293.19 | 3.0967 | 293.1846
3.1224 | 294.0229 | 3.0964 | 294.0175
3.1224 | 294.8558 | 3.0962 | 294.8504
3.1224 | 295.6887 | 3.0961 | 295.6834
3.1224 | 296.5217 | 3.0959 | 296.5163
3.1222 | 297.3546 | 3.0958 | 297.3491
3.1221 | 298.1875 | 3.0956 | 298.182
3.1219 | 299.0204 | 3.0954 | 299.0149
3.1217 | 299.8534 | 3.0953 | 299.8478
3.1217 | 300.6864 | 3.0951 | 300.6806
3.1216 | 301.5192 | 3.0948 | 301.5135
3.1216 | 302.3521 | 3.0946 | 302.3464
3.1213 | 303.185 | 3.0946 | 303.1793
3.1213 | 304.0179 | 3.0943 | 304.0122
3.1211 | 304.8508 | 3.0943 | 304.8451
3.1211 | 305.6838 | 3.094 | 305.678
3.1209 | 306.5167 | 3.0938 | 306.511
3.1209 | 307.3496 | 3.0937 | 307.3439
3.1208 | 308.1826 | 3.0935 | 308.1768
3.1208 | 309.0156 | 3.0933 | 309.0097
3.1206 | 309.8485 | 3.093 | 309.8426
3.1205 | 310.6814 | 3.0929 | 310.6755
3.1205 | 311.5143 | 3.0929 | 311.5084
3.1203 | 312.3473 | 3.0927 | 312.3412
3.1201 | 313.1801 | 3.0925 | 313.1742
3.1201 | 314.0131 | 3.0922 | 314.007
3.12 | 314.846 | 3.0922 | 314.84
3.12 | 315.6789 | 3.0919 | 315.6729
3.1196 | 316.5118 | 3.0917 | 316.5058
3.1198 | 317.3448 | 3.0916 | 317.3388
3.1196 | 318.1777 | 3.0914 | 318.1717
3.1195 | 319.0106 | 3.0914 | 319.0046
3.1193 | 319.8435 | 3.0911 | 319.8376
3.1192 | 320.6764 | 3.0909 | 320.6705
3.1192 | 321.5093 | 3.0908 | 321.5034
3.1192 | 322.3422 | 3.0906 | 322.3363
3.119 | 323.1751 | 3.0904 | 323.1691
3.1188 | 324.0081 | 3.0901 | 324.002
3.1187 | 324.841 | 3.09 | 324.8349
3.1187 | 325.6738 | 3.09 | 325.6677
3.1185 | 326.5067 | 3.0896 | 326.5007
3.1185 | 327.3397 | 3.0893 | 327.3336
3.1184 | 328.1726 | 3.0893 | 328.1665
3.1184 | 329.0055 | 3.0891 | 328.9994
3.1182 | 329.8385 | 3.089 | 329.8323
3.118 | 330.6714 | 3.0888 | 330.6651
3.118 | 331.5043 | 3.0885 | 331.498
3.1179 | 332.3372 | 3.0883 | 332.3309
3.1179 | 333.1701 | 3.0882 | 333.1637
3.1175 | 334.003 | 3.088 | 333.9967
3.1177 | 334.8359 | 3.0879 | 334.8296
3.1174 | 335.6689 | 3.0877 | 335.6625
3.1174 | 336.5018 | 3.0874 | 336.4954
3.1174 | 337.3348 | 3.0874 | 337.3284
3.1172 | 338.1676 | 3.0871 | 338.1612
3.1171 | 339.0006 | 3.0871 | 338.994
3.1171 | 339.8335 | 3.0869 | 339.8269
3.1167 | 340.6664 | 3.0869 | 340.6597
3.1167 | 341.4994 | 3.0866 | 341.4925
3.1166 | 342.3323 | 3.0864 | 342.3254
3.1166 | 343.1652 | 3.0861 | 343.1583
3.1164 | 343.9981 | 3.0859 | 343.9911
3.1164 | 344.831 | 3.0858 | 344.8241
3.1164 | 345.6639 | 3.0858 | 345.657
3.1163 | 346.4968 | 3.0853 | 346.4899
3.1163 | 347.3297 | 3.0851 | 347.3228
3.1159 | 348.1626 | 3.085 | 348.1557
3.1159 | 348.9956 | 3.085 | 348.9885
3.1158 | 349.8285 | 3.0848 | 349.8214
3.1156 | 350.6614 | 3.0846 | 350.6542
3.1156 | 351.4943 | 3.0845 | 351.4871
3.1155 | 352.3273 | 3.0841 | 352.32
3.1153 | 353.1602 | 3.0841 | 353.1529
3.1153 | 353.9931 | 3.0838 | 353.9858
3.1153 | 354.826 | 3.0837 | 354.8186
3.1151 | 355.6588 | 3.0837 | 355.6515
3.115 | 356.4917 | 3.0833 | 356.4843
3.1148 | 357.3246 | 3.0832 | 357.3173
3.1148 | 358.1576 | 3.083 | 358.1502
3.1148 | 358.9906 | 3.083 | 358.9831
3.1146 | 359.8235 | 3.0827 | 359.8159
3.1145 | 360.6564 | 3.0825 | 360.6488
3.1143 | 361.4894 | 3.0824 | 361.4817
3.1143 | 362.3223 | 3.082 | 362.3146
3.1142 | 363.1552 | 3.0819 | 363.1475
3.114 | 363.9881 | 3.0817 | 363.9804
3.114 | 364.821 | 3.0816 | 364.8132
3.1138 | 365.654 | 3.0814 | 365.6461
3.1138 | 366.4869 | 3.0811 | 366.479
3.1137 | 367.3198 | 3.0809 | 367.3119
3.1137 | 368.1527 | 3.0809 | 368.1448
3.1135 | 368.9857 | 3.0808 | 368.9777
3.1134 | 369.8186 | 3.0806 | 369.8106
3.1134 | 370.6515 | 3.0806 | 370.6435
3.1132 | 371.4844 | 3.0801 | 371.4764
3.1132 | 372.3173 | 3.08 | 372.3092
3.113 | 373.1502 | 3.0798 | 373.1421
3.113 | 373.9831 | 3.0798 | 373.9749
3.1129 | 374.816 | 3.0795 | 374.8077
3.1127 | 375.6489 | 3.0793 | 375.6406
3.1127 | 376.4818 | 3.0791 | 376.4735
3.1124 | 377.3148 | 3.079 | 377.3063
3.1124 | 378.1476 | 3.0788 | 378.1392
3.1124 | 378.9805 | 3.0785 | 378.972
3.1122 | 379.8134 | 3.0783 | 379.8049
3.1121 | 380.6463 | 3.0782 | 380.6378
3.1119 | 381.4793 | 3.078 | 381.4707
3.1119 | 382.3121 | 3.0779 | 382.3036
3.1119 | 383.1451 | 3.0777 | 383.1365
3.1117 | 383.978 | 3.0775 | 383.9693
3.1116 | 384.8109 | 3.0774 | 384.8021
3.1117 | 385.6437 | 3.0772 | 385.635
3.1114 | 386.4766 | 3.0769 | 386.4678
3.1114 | 387.3096 | 3.0769 | 387.3007
3.1113 | 388.1424 | 3.0767 | 388.1335
3.1111 | 388.9752 | 3.0764 | 388.9663
3.1111 | 389.8082 | 3.0762 | 389.7992
3.1111 | 390.6411 | 3.0762 | 390.632
3.1109 | 391.474 | 3.0759 | 391.4648
3.1106 | 392.3069 | 3.0758 | 392.2978
3.1108 | 393.1398 | 3.0756 | 393.1307
3.1106 | 393.9727 | 3.0754 | 393.9635
3.1104 | 394.8056 | 3.0753 | 394.7964
3.1103 | 395.6385 | 3.0751 | 395.6292
3.1103 | 396.4714 | 3.0748 | 396.462
3.1103 | 397.3043 | 3.0746 | 397.2949
3.1101 | 398.1372 | 3.0745 | 398.1278
3.11 | 398.9702 | 3.0743 | 398.9606
3.1098 | 399.8031 | 3.0743 | 399.7934
3.1098 | 400.636 | 3.074 | 400.6263
3.1098 | 401.4689 | 3.0738 | 401.4591
3.1096 | 402.3018 | 3.0737 | 402.292
3.1095 | 403.1347 | 3.0735 | 403.1248
3.1095 | 403.9676 | 3.0732 | 403.9578
3.1093 | 404.8005 | 3.0733 | 404.7907
3.1093 | 405.6334 | 3.073 | 405.6235
3.109 | 406.4664 | 3.0727 | 406.4563
3.109 | 407.2993 | 3.0725 | 407.2892
3.109 | 408.1321 | 3.0724 | 408.122
3.1088 | 408.965 | 3.0724 | 408.9549
3.1087 | 409.798 | 3.072 | 409.7879
3.1087 | 410.6309 | 3.0719 | 410.6207
3.1085 | 411.4638 | 3.0717 | 411.4535
3.1085 | 412.2968 | 3.0716 | 412.2864
3.1082 | 413.1296 | 3.0714 | 413.1193
3.1082 | 413.9624 | 3.0711 | 413.9521
3.108 | 414.7954 | 3.0709 | 414.785
3.108 | 415.6283 | 3.0708 | 415.6178
3.1079 | 416.4612 | 3.0706 | 416.4506
3.1077 | 417.294 | 3.0704 | 417.2835
3.1077 | 418.127 | 3.0704 | 418.1163
3.1075 | 418.9599 | 3.0701 | 418.9492
3.1075 | 419.7928 | 3.0699 | 419.7821
3.1075 | 420.6256 | 3.0698 | 420.6148
3.1074 | 421.4586 | 3.0696 | 421.4477
3.1072 | 422.2915 | 3.0695 | 422.2806
3.1072 | 423.1244 | 3.0693 | 423.1135
3.1071 | 423.9572 | 3.0691 | 423.9464
3.1069 | 424.7901 | 3.069 | 424.7792
3.1069 | 425.6231 | 3.0688 | 425.612
3.1067 | 426.456 | 3.0685 | 426.4448
3.1067 | 427.2889 | 3.0683 | 427.2777
3.1066 | 428.1218 | 3.0682 | 428.1106
3.1064 | 428.9547 | 3.068 | 428.9434
3.1064 | 429.7876 | 3.0678 | 429.7763
3.1063 | 430.6205 | 3.0677 | 430.6092
3.1063 | 431.4534 | 3.0675 | 431.442
3.1061 | 432.2863 | 3.0674 | 432.2748
3.1059 | 433.1192 | 3.0672 | 433.1076
3.1059 | 433.9521 | 3.067 | 433.9405
3.1058 | 434.7851 | 3.0667 | 434.7734
3.1058 | 435.6179 | 3.0667 | 435.6061
3.1056 | 436.4508 | 3.0666 | 436.439
3.1054 | 437.2837 | 3.0664 | 437.2718
3.1054 | 438.1167 | 3.0662 | 438.1046
3.1053 | 438.9496 | 3.0659 | 438.9374
3.1051 | 439.7825 | 3.0659 | 439.7704
3.1051 | 440.6155 | 3.0656 | 440.6031
3.105 | 441.4484 | 3.0654 | 441.436
3.105 | 442.2813 | 3.0653 | 442.2689
3.1048 | 443.1142 | 3.0651 | 443.1017
3.1046 | 443.9472 | 3.0649 | 443.9346
3.1045 | 444.78 | 3.0648 | 444.7674
3.1045 | 445.6129 | 3.0646 | 445.6003
3.1043 | 446.4459 | 3.0645 | 446.4331
3.1043 | 447.2788 | 3.0641 | 447.266
3.1043 | 448.1116 | 3.064 | 448.0988
3.1042 | 448.9446 | 3.064 | 448.9317
3.104 | 449.7776 | 3.0637 | 449.7646
3.104 | 450.6104 | 3.0635 | 450.5976
3.104 | 451.4434 | 3.0633 | 451.4304
3.1038 | 452.2763 | 3.0632 | 452.2632
3.1037 | 453.1091 | 3.063 | 453.0961
3.1035 | 453.942 | 3.0628 | 453.9289
3.1033 | 454.775 | 3.0627 | 454.7618
3.1035 | 455.6079 | 3.0625 | 455.5947
3.1033 | 456.4408 | 3.0624 | 456.4276
3.1032 | 457.2737 | 3.0622 | 457.2604
3.103 | 458.1067 | 3.062 | 458.0932
3.1029 | 458.9396 | 3.0619 | 458.926
3.1029 | 459.7725 | 3.0617 | 459.7589
3.1027 | 460.6055 | 3.0614 | 460.5918
3.1027 | 461.4384 | 3.0614 | 461.4246
3.1027 | 462.2713 | 3.0612 | 462.2574
3.1024 | 463.1042 | 3.0611 | 463.0903
3.1025 | 463.9371 | 3.0609 | 463.9231
3.1024 | 464.77 | 3.0606 | 464.756
3.1024 | 465.6029 | 3.0604 | 465.5888
3.1021 | 466.4359 | 3.0604 | 466.4216
3.1021 | 467.2688 | 3.0603 | 467.2545
3.1019 | 468.1017 | 3.0601 | 468.0874
3.1019 | 468.9346 | 3.0598 | 468.9202
3.1019 | 469.7676 | 3.0596 | 469.7531
3.1017 | 470.6004 | 3.0596 | 470.586
3.1016 | 471.4332 | 3.0593 | 471.4188
3.1013 | 472.2662 | 3.0591 | 472.2516
3.1013 | 473.0991 | 3.059 | 473.0845
3.1011 | 473.932 | 3.0588 | 473.9173
3.1011 | 474.7649 | 3.0587 | 474.7502
3.1011 | 475.5979 | 3.0585 | 475.5831
3.1009 | 476.4307 | 3.0583 | 476.4159
3.1009 | 477.2637 | 3.0582 | 477.2489
3.1008 | 478.0966 | 3.058 | 478.0818
3.1008 | 478.9295 | 3.0578 | 478.9146
3.1006 | 479.7624 | 3.0577 | 479.7475
3.1004 | 480.5953 | 3.0577 | 480.5803
3.1004 | 481.4282 | 3.0574 | 481.4131
3.1003 | 482.2611 | 3.0572 | 482.246
3.1001 | 483.094 | 3.057 | 483.0789
3.1001 | 483.9269 | 3.0569 | 483.9117
3.1 | 484.7598 | 3.0567 | 484.7446
3.1 | 485.5927 | 3.0566 | 485.5774
3.0998 | 486.4256 | 3.0564 | 486.4102
3.0998 | 487.2585 | 3.0562 | 487.2431
3.0996 | 488.0915 | 3.0561 | 488.076
3.0995 | 488.9244 | 3.0559 | 488.9088
3.0995 | 489.7572 | 3.0557 | 489.7416
3.0993 | 490.5901 | 3.0556 | 490.5744
3.0992 | 491.423 | 3.0554 | 491.4073
3.0992 | 492.256 | 3.0553 | 492.2402
3.0992 | 493.0889 | 3.0551 | 493.0731
3.099 | 493.9218 | 3.0549 | 493.906
3.0988 | 494.7548 | 3.0548 | 494.7388
3.0987 | 495.5876 | 3.0546 | 495.5716
3.0987 | 496.4205 | 3.0545 | 496.4045
3.0985 | 497.2534 | 3.0543 | 497.2374
3.0983 | 498.0864 | 3.0541 | 498.0702
3.0983 | 498.9193 | 3.0538 | 498.9031
3.0983 | 499.7522 | 3.0538 | 499.736
3.098 | 500.5852 | 3.0536 | 500.5688
3.098 | 501.418 | 3.0533 | 501.4017
3.098 | 502.2509 | 3.0533 | 502.2345
3.0979 | 503.0838 | 3.053 | 503.0673
3.0979 | 503.9168 | 3.0528 | 503.9002
3.0977 | 504.7496 | 3.0527 | 504.7331
3.0977 | 505.5826 | 3.0525 | 505.566
3.0975 | 506.4155 | 3.0524 | 506.3988
3.0974 | 507.2484 | 3.0522 | 507.2316
3.0972 | 508.0813 | 3.0522 | 508.0645
3.0972 | 508.9142 | 3.0519 | 508.8974
3.0972 | 509.7472 | 3.0517 | 509.7302
3.0971 | 510.58 | 3.0516 | 510.5631
3.0969 | 511.4129 | 3.0514 | 511.396
3.0967 | 512.2458 | 3.0512 | 512.2288
3.0967 | 513.0787 | 3.0511 | 513.0617
3.0967 | 513.9116 | 3.0509 | 513.8945
3.0966 | 514.7445 | 3.0509 | 514.7273
3.0964 | 515.5774 | 3.0506 | 515.5601
3.0964 | 516.4103 | 3.0504 | 516.3929
3.0962 | 517.2432 | 3.0503 | 517.2258
3.0962 | 518.076 | 3.0501 | 518.0586
3.0961 | 518.9088 | 3.0499 | 518.8915
3.0959 | 519.7418 | 3.0498 | 519.7244
3.0958 | 520.5748 | 3.0496 | 520.5571
3.0958 | 521.4076 | 3.0495 | 521.39
3.0956 | 522.2405 | 3.0493 | 522.2229
3.0954 | 523.0734 | 3.0491 | 523.0557
3.0954 | 523.9063 | 3.049 | 523.8886
3.0954 | 524.7392 | 3.0488 | 524.7215
3.0953 | 525.5721 | 3.0486 | 525.5544
3.0951 | 526.405 | 3.0485 | 526.3872
3.0951 | 527.238 | 3.0483 | 527.2201
3.095 | 528.0709 | 3.0482 | 528.053
3.0948 | 528.9039 | 3.048 | 528.8859
3.0948 | 529.7368 | 3.0478 | 529.7188
3.0946 | 530.5696 | 3.0477 | 530.5516
3.0946 | 531.4026 | 3.0475 | 531.3844
3.0943 | 532.2355 | 3.0472 | 532.2172
3.0943 | 533.0684 | 3.0472 | 533.0501
3.0943 | 533.9013 | 3.047 | 533.883
3.0942 | 534.7343 | 3.0467 | 534.7159
3.0942 | 535.5672 | 3.0465 | 535.5488
3.094 | 536.4 | 3.0464 | 536.3817
3.0938 | 537.2329 | 3.0462 | 537.2145
3.0938 | 538.0659 | 3.0461 | 538.0474
3.0937 | 538.8987 | 3.0459 | 538.8802
3.0937 | 539.7316 | 3.0457 | 539.7131
3.0935 | 540.5644 | 3.0456 | 540.546
3.0935 | 541.3973 | 3.0454 | 541.3788
3.0933 | 542.2302 | 3.0453 | 542.2117
3.093 | 543.0631 | 3.0451 | 543.0445
3.0932 | 543.896 | 3.0449 | 543.8775
3.093 | 544.7289 | 3.0448 | 544.7104
3.0929 | 545.5618 | 3.0446 | 545.5432
3.0929 | 546.3947 | 3.0445 | 546.376
3.0927 | 547.2276 | 3.0441 | 547.2089
3.0927 | 548.0605 | 3.0441 | 548.0418
3.0925 | 548.8935 | 3.044 | 548.8747
3.0925 | 549.7264 | 3.0436 | 549.7076
3.0924 | 550.5593 | 3.0435 | 550.5404
3.0922 | 551.3921 | 3.0433 | 551.3733
3.0921 | 552.225 | 3.0432 | 552.2061
3.0919 | 553.0579 | 3.043 | 553.0389
3.0919 | 553.8908 | 3.0428 | 553.8718
3.0919 | 554.7237 | 3.0427 | 554.7047
3.0917 | 555.5565 | 3.0425 | 555.5375
3.0916 | 556.3895 | 3.0424 | 556.3703
3.0916 | 557.2224 | 3.0422 | 557.2032
3.0916 | 558.0553 | 3.0419 | 558.036
3.0914 | 558.8882 | 3.0419 | 558.8689
3.0912 | 559.7211 | 3.0417 | 559.7017
3.0911 | 560.554 | 3.0414 | 560.5346
3.0911 | 561.3868 | 3.0414 | 561.3674
3.0909 | 562.2198 | 3.0411 | 562.2002
3.0909 | 563.0526 | 3.0409 | 563.0331
3.0908 | 563.8856 | 3.0407 | 563.866
3.0906 | 564.7185 | 3.0406 | 564.6988
3.0906 | 565.5514 | 3.0404 | 565.5317
3.0906 | 566.3842 | 3.0401 | 566.3647
3.0904 | 567.2171 | 3.0399 | 567.1974
3.0903 | 568.05 | 3.0398 | 568.0302
3.0901 | 568.8829 | 3.0396 | 568.8631
3.09 | 569.7158 | 3.0394 | 569.696
3.09 | 570.5487 | 3.0393 | 570.5288
3.0898 | 571.3815 | 3.0391 | 571.3617
3.0898 | 572.2144 | 3.039 | 572.1945
3.0896 | 573.0473 | 3.0386 | 573.0274
3.0896 | 573.8802 | 3.0386 | 573.8601
3.0895 | 574.7132 | 3.0385 | 574.693
3.0895 | 575.5461 | 3.0382 | 575.5259
3.0891 | 576.3789 | 3.038 | 576.3587
3.0891 | 577.2118 | 3.0378 | 577.1916
3.0891 | 578.0447 | 3.0377 | 578.0244
3.089 | 578.8776 | 3.0375 | 578.8572
3.0888 | 579.7105 | 3.0372 | 579.6901
3.0888 | 580.5433 | 3.037 | 580.5229
3.0887 | 581.3761 | 3.0369 | 581.3557
3.0887 | 582.209 | 3.0367 | 582.1886
3.0885 | 583.042 | 3.0365 | 583.0215
3.0883 | 583.8748 | 3.0364 | 583.8544
3.0883 | 584.7077 | 3.0361 | 584.6873
3.0882 | 585.5405 | 3.0359 | 585.5201
3.088 | 586.3735 | 3.0357 | 586.3529
3.088 | 587.2063 | 3.0356 | 587.1858
3.0879 | 588.0393 | 3.0354 | 588.0187
3.0877 | 588.8721 | 3.0353 | 588.8515
3.0877 | 589.7049 | 3.0349 | 589.6844
3.0877 | 590.5379 | 3.0348 | 590.5173
3.0874 | 591.3708 | 3.0346 | 591.3501
3.0874 | 592.2037 | 3.0343 | 592.1831
3.0872 | 593.0366 | 3.0343 | 593.0159
3.0872 | 593.8695 | 3.0341 | 593.8488
3.0872 | 594.7024 | 3.0338 | 594.6817
3.0869 | 595.5353 | 3.0336 | 595.5146
3.0869 | 596.3683 | 3.0335 | 596.3474
3.0867 | 597.2012 | 3.0332 | 597.1803
3.0867 | 598.034 | 3.033 | 598.0131
3.0866 | 598.867 | 3.0328 | 598.846
3.0864 | 599.7 | 3.0327 | 599.6788
3.0864 | 600.533 | 3.0325 | 600.5116
3.0862 | 601.3658 | 3.0322 | 601.3444
3.0861 | 602.1986 | 3.032 | 602.1774
3.0861 | 603.0315 | 3.0319 | 603.0102
3.0859 | 603.8643 | 3.0315 | 603.8431
3.0859 | 604.6972 | 3.0314 | 604.6759
3.0858 | 605.5301 | 3.0312 | 605.5088
3.0856 | 606.363 | 3.0311 | 606.3415
3.0856 | 607.1959 | 3.0307 | 607.1744
3.0854 | 608.0288 | 3.0306 | 608.0074
3.0853 | 608.8617 | 3.0303 | 608.8402
3.0851 | 609.6947 | 3.0301 | 609.673
3.0851 | 610.5276 | 3.0299 | 610.5058
3.085 | 611.3605 | 3.0298 | 611.3387
3.085 | 612.1935 | 3.0296 | 612.1715
3.0848 | 613.0264 | 3.0293 | 613.0044
3.0848 | 613.8593 | 3.0291 | 613.8372
3.0846 | 614.6921 | 3.029 | 614.6701
3.0845 | 615.5252 | 3.0286 | 615.5028
3.0843 | 616.358 | 3.0285 | 616.3357
3.0841 | 617.1908 | 3.0283 | 617.1686
3.0843 | 618.0237 | 3.0282 | 618.0014
3.0841 | 618.8566 | 3.0278 | 618.8342
3.084 | 619.6895 | 3.0277 | 619.667
3.0838 | 620.5224 | 3.0273 | 620.4998
3.0838 | 621.3552 | 3.0272 | 621.3326
3.0837 | 622.1881 | 3.027 | 622.1656
3.0837 | 623.021 | 3.0267 | 622.9984
3.0835 | 623.8539 | 3.0265 | 623.8313
3.0833 | 624.6867 | 3.0262 | 624.6642
3.0833 | 625.5196 | 3.0261 | 625.497
3.0832 | 626.3525 | 3.0259 | 626.3299
3.083 | 627.1854 | 3.0256 | 627.1628
3.083 | 628.0183 | 3.0254 | 627.9956
3.0829 | 628.8511 | 3.0251 | 628.8285
3.0827 | 629.684 | 3.0249 | 629.6612
3.0827 | 630.5169 | 3.0248 | 630.494
3.0825 | 631.3499 | 3.0246 | 631.3269
3.0824 | 632.1827 | 3.0243 | 632.1597
3.0824 | 633.0156 | 3.024 | 632.9926
3.0822 | 633.8485 | 3.0238 | 633.8254
3.082 | 634.6815 | 3.0235 | 634.6582
3.082 | 635.5144 | 3.0233 | 635.491
3.0817 | 636.3473 | 3.0232 | 636.3238
3.0817 | 637.1802 | 3.023 | 637.1568
3.0817 | 638.0131 | 3.0227 | 637.9896
3.0817 | 638.846 | 3.0225 | 638.8224
3.0816 | 639.6788 | 3.0222 | 639.6553
3.0814 | 640.5117 | 3.022 | 640.488
3.0812 | 641.3447 | 3.0217 | 641.3209
3.0812 | 642.1776 | 3.0215 | 642.1537
3.0809 | 643.0106 | 3.0212 | 642.9867
3.0809 | 643.8434 | 3.0211 | 643.8195
3.0809 | 644.6763 | 3.0209 | 644.6523
3.0808 | 645.5092 | 3.0206 | 645.4852
3.0806 | 646.3421 | 3.0202 | 646.318
3.0806 | 647.175 | 3.0201 | 647.151
3.0804 | 648.0079 | 3.0198 | 647.9837
3.0804 | 648.8409 | 3.0196 | 648.8165
3.0803 | 649.6737 | 3.0193 | 649.6494
3.0801 | 650.5065 | 3.0191 | 650.4821
3.08 | 651.3394 | 3.0188 | 651.3151
3.08 | 652.1723 | 3.0186 | 652.1479
3.0798 | 653.0052 | 3.0183 | 652.9808
3.0796 | 653.838 | 3.0181 | 653.8137
3.0795 | 654.671 | 3.0178 | 654.6466
3.0795 | 655.5038 | 3.0177 | 655.4795
3.0793 | 656.3368 | 3.0173 | 656.3123
3.0793 | 657.1696 | 3.0172 | 657.1453
3.0791 | 658.0025 | 3.0169 | 657.978
3.079 | 658.8353 | 3.0165 | 658.8109
3.0788 | 659.6683 | 3.0164 | 659.6438
3.0788 | 660.5012 | 3.0161 | 660.4767
3.0787 | 661.3341 | 3.0159 | 661.3094
3.0787 | 662.167 | 3.0156 | 662.1424
3.0785 | 662.9999 | 3.0154 | 662.9752
3.0783 | 663.8328 | 3.0151 | 663.808
3.0782 | 664.6657 | 3.0148 | 664.6408
3.078 | 665.4985 | 3.0146 | 665.4737
3.078 | 666.3315 | 3.0143 | 666.3066
3.078 | 667.1644 | 3.014 | 667.1394
3.0779 | 667.9973 | 3.0138 | 667.9722
3.0777 | 668.8302 | 3.0135 | 668.805
3.0775 | 669.6631 | 3.0133 | 669.6379
3.0775 | 670.496 | 3.013 | 670.4708
3.0774 | 671.3289 | 3.0127 | 671.3036
3.0772 | 672.1617 | 3.0125 | 672.1364
3.0772 | 672.9947 | 3.0122 | 672.9692
3.077 | 673.8275 | 3.012 | 673.8021
3.077 | 674.6604 | 3.0117 | 674.6348
3.0767 | 675.4933 | 3.0114 | 675.4678
3.0767 | 676.3263 | 3.0112 | 676.3006
3.0766 | 677.1592 | 3.0109 | 677.1335
3.0766 | 677.9921 | 3.0106 | 677.9663
3.0764 | 678.8249 | 3.0102 | 678.7992
3.0762 | 679.6578 | 3.0101 | 679.632
3.0762 | 680.4907 | 3.0098 | 680.4648
3.0761 | 681.3237 | 3.0094 | 681.2977
3.0759 | 682.1565 | 3.0091 | 682.1306
3.0759 | 682.9894 | 3.009 | 682.9635
3.0758 | 683.8223 | 3.0086 | 683.7963
3.0756 | 684.6552 | 3.0083 | 684.6291
3.0756 | 685.488 | 3.0081 | 685.462
3.0753 | 686.3209 | 3.0078 | 686.2948
3.0753 | 687.1538 | 3.0075 | 687.1278
3.0751 | 687.9868 | 3.0073 | 687.9605
3.0749 | 688.8196 | 3.007 | 688.7935
3.0749 | 689.6525 | 3.0067 | 689.6264
3.0748 | 690.4854 | 3.0064 | 690.4592
3.0748 | 691.3183 | 3.006 | 691.2921
3.0745 | 692.1512 | 3.0059 | 692.1249
3.0743 | 692.9841 | 3.0056 | 692.9578
3.0743 | 693.8169 | 3.0052 | 693.7906
3.0741 | 694.6499 | 3.0051 | 694.6235
3.074 | 695.4827 | 3.0048 | 695.4563
3.074 | 696.3155 | 3.0044 | 696.2892
3.0738 | 697.1484 | 3.0043 | 697.1221
3.0738 | 697.9812 | 3.0039 | 697.955
3.0737 | 698.8141 | 3.0036 | 698.7879
3.0737 | 699.647 | 3.0033 | 699.6207
3.0733 | 700.4799 | 3.0031 | 700.4536
3.0733 | 701.3128 | 3.0027 | 701.2864
3.0732 | 702.1457 | 3.0025 | 702.1194
3.073 | 702.9786 | 3.0022 | 702.9522
3.073 | 703.8115 | 3.0019 | 703.7852
3.0729 | 704.6444 | 3.0015 | 704.618
3.0729 | 705.4773 | 3.0014 | 705.4509
3.0727 | 706.3102 | 3.001 | 706.2838
3.0725 | 707.1431 | 3.0007 | 707.1167
3.0724 | 707.976 | 3.0004 | 707.9495
3.0722 | 708.8089 | 3.0001 | 708.7824
3.072 | 709.6418 | 2.9998 | 709.6153
3.072 | 710.4747 | 2.9996 | 710.4481
3.0719 | 711.3076 | 2.9993 | 711.2809
3.0717 | 712.1405 | 2.9989 | 712.1137
3.0716 | 712.9735 | 2.9986 | 712.9466
3.0716 | 713.8064 | 2.9983 | 713.7794
3.0714 | 714.6393 | 2.9981 | 714.6122
3.0712 | 715.4721 | 2.9977 | 715.4451
3.0712 | 716.3049 | 2.9973 | 716.2779
3.0711 | 717.1378 | 2.9972 | 717.1108
3.0709 | 717.9707 | 2.9968 | 717.9436
3.0709 | 718.8036 | 2.9965 | 718.7765
3.0708 | 719.6364 | 2.9962 | 719.6093
3.0706 | 720.4694 | 2.9959 | 720.4421
3.0706 | 721.3022 | 2.9956 | 721.275
3.0703 | 722.1351 | 2.9952 | 722.1079
3.0701 | 722.968 | 2.9949 | 722.9406
3.0701 | 723.8008 | 2.9946 | 723.7734
3.0701 | 724.6337 | 2.9943 | 724.6063
3.0699 | 725.4666 | 2.9939 | 725.4391
3.0698 | 726.2995 | 2.9938 | 726.272
3.0696 | 727.1324 | 2.9935 | 727.1049
3.0696 | 727.9653 | 2.9931 | 727.9378
3.0695 | 728.7982 | 2.9928 | 728.7706
3.0693 | 729.6311 | 2.9925 | 729.6035
3.0691 | 730.464 | 2.9922 | 730.4363
3.0691 | 731.2969 | 2.9918 | 731.2691
3.069 | 732.1297 | 2.9915 | 732.102
3.0688 | 732.9626 | 2.9912 | 732.9348
3.0687 | 733.7955 | 2.9909 | 733.7677
3.0687 | 734.6284 | 2.9906 | 734.6005
3.0683 | 735.4613 | 2.9904 | 735.4332
3.0683 | 736.2943 | 2.9901 | 736.2661
3.0682 | 737.1272 | 2.9897 | 737.099
3.068 | 737.96 | 2.9893 | 737.9319
3.068 | 738.7928 | 2.9889 | 738.7647
3.0678 | 739.6257 | 2.9886 | 739.5976
3.0677 | 740.4586 | 2.9883 | 740.4304
3.0675 | 741.2915 | 2.9881 | 741.2632
3.0674 | 742.1243 | 2.9877 | 742.0962
3.0675 | 742.9572 | 2.9875 | 742.929
3.0672 | 743.79 | 2.987 | 743.7619
3.067 | 744.6229 | 2.9868 | 744.5947
3.067 | 745.4558 | 2.9864 | 745.4275
3.0669 | 746.2887 | 2.986 | 746.2604
3.0667 | 747.1217 | 2.9857 | 747.0932
3.0666 | 747.9545 | 2.9854 | 747.9261
3.0666 | 748.7875 | 2.9851 | 748.7589
3.0662 | 749.6203 | 2.9847 | 749.5918
3.0662 | 750.4532 | 2.9844 | 750.4246
3.0661 | 751.2861 | 2.9841 | 751.2575
3.0661 | 752.119 | 2.9838 | 752.0904
3.0659 | 752.952 | 2.9835 | 752.9233
3.0658 | 753.7849 | 2.9831 | 753.7561
3.0656 | 754.6178 | 2.9828 | 754.589
3.0656 | 755.4506 | 2.9825 | 755.4218
3.0654 | 756.2834 | 2.9822 | 756.2546
3.0653 | 757.1164 | 2.9818 | 757.0875
3.0651 | 757.9492 | 2.9815 | 757.9202
3.0651 | 758.7821 | 2.981 | 758.753
3.0649 | 759.6151 | 2.9809 | 759.5859
3.0648 | 760.4479 | 2.9804 | 760.4186
3.0646 | 761.2808 | 2.9801 | 761.2515
3.0645 | 762.1138 | 2.9797 | 762.0844
3.0643 | 762.9466 | 2.9794 | 762.9173
3.0643 | 763.7795 | 2.9789 | 763.7501
3.064 | 764.6124 | 2.9786 | 764.583
3.064 | 765.4452 | 2.9783 | 765.4157
3.0638 | 766.2782 | 2.978 | 766.2486
3.0637 | 767.111 | 2.9776 | 767.0815
3.0637 | 767.944 | 2.9773 | 767.9144
3.0635 | 768.777 | 2.9768 | 768.7472
3.0633 | 769.6098 | 2.9767 | 769.5801
3.0632 | 770.4427 | 2.9762 | 770.4129
3.063 | 771.2756 | 2.9759 | 771.2457
3.063 | 772.1084 | 2.9755 | 772.0786
3.0628 | 772.9414 | 2.9752 | 772.9116
3.0627 | 773.7743 | 2.9749 | 773.7444
3.0625 | 774.6071 | 2.9744 | 774.5772
3.0624 | 775.4401 | 2.9741 | 775.4101
3.0624 | 776.2729 | 2.9736 | 776.243
3.0622 | 777.1057 | 2.9735 | 777.0759
3.062 | 777.9386 | 2.973 | 777.9087
3.0619 | 778.7715 | 2.9726 | 778.7414
3.0617 | 779.6043 | 2.9723 | 779.5742
3.0616 | 780.4372 | 2.9718 | 780.4071
3.0614 | 781.27 | 2.9715 | 781.2398
3.0614 | 782.1029 | 2.9712 | 782.0728
3.0612 | 782.9357 | 2.9707 | 782.9056
3.0611 | 783.7687 | 2.9704 | 783.7385
3.0609 | 784.6016 | 2.9701 | 784.5713
3.0607 | 785.4345 | 2.9697 | 785.4041
3.0607 | 786.2673 | 2.9693 | 786.237
3.0606 | 787.1002 | 2.9689 | 787.0699
3.0604 | 787.9331 | 2.9684 | 787.9027
3.0603 | 788.7659 | 2.9681 | 788.7355
3.0601 | 789.5989 | 2.9678 | 789.5684
3.0601 | 790.4318 | 2.9675 | 790.4011
3.0599 | 791.2646 | 2.967 | 791.234
3.0598 | 792.0976 | 2.9667 | 792.0668
3.0596 | 792.9304 | 2.9662 | 792.8996
3.0595 | 793.7633 | 2.9659 | 793.7324
3.0593 | 794.5963 | 2.9655 | 794.5652
3.0591 | 795.4291 | 2.9652 | 795.398
3.059 | 796.262 | 2.9647 | 796.2309
3.059 | 797.0948 | 2.9643 | 797.0637
3.059 | 797.9276 | 2.9639 | 797.8966
3.0587 | 798.7604 | 2.9636 | 798.7294
3.0585 | 799.5935 | 2.9631 | 799.5622
3.0585 | 800.4264 | 2.9628 | 800.3951
3.0583 | 801.2593 | 2.9623 | 801.228
3.0582 | 802.0922 | 2.962 | 802.0608
3.058 | 802.925 | 2.9615 | 802.8936
3.058 | 803.7579 | 2.9612 | 803.7265
3.0578 | 804.5907 | 2.9609 | 804.5592
3.0577 | 805.4236 | 2.9604 | 805.3921
3.0575 | 806.2564 | 2.9599 | 806.225
3.0574 | 807.0893 | 2.9596 | 807.0578
3.0572 | 807.9221 | 2.9593 | 807.8907
3.057 | 808.7551 | 2.9588 | 808.7234
3.057 | 809.5879 | 2.9584 | 809.5564
3.0569 | 810.4209 | 2.958 | 810.3892
3.0567 | 811.2538 | 2.9575 | 811.222
3.0566 | 812.0867 | 2.9572 | 812.0548
3.0564 | 812.9196 | 2.9567 | 812.8876
3.0562 | 813.7524 | 2.9562 | 813.7204
3.0562 | 814.5852 | 2.9559 | 814.5532
3.0561 | 815.4181 | 2.9555 | 815.3862
3.0559 | 816.2509 | 2.9551 | 816.2191
3.0557 | 817.0838 | 2.9546 | 817.0519
3.0556 | 817.9166 | 2.9542 | 817.8848
3.0554 | 818.7495 | 2.9538 | 818.7176
3.0553 | 819.5824 | 2.9533 | 819.5505
3.0551 | 820.4153 | 2.953 | 820.3833
3.0549 | 821.2483 | 2.9525 | 821.2161
3.0549 | 822.0812 | 2.952 | 822.0489
3.0548 | 822.9141 | 2.9515 | 822.8817
3.0546 | 823.7469 | 2.9512 | 823.7145
3.0543 | 824.5798 | 2.9507 | 824.5473
3.0543 | 825.4127 | 2.9502 | 825.3802
3.0543 | 826.2456 | 2.9497 | 826.2129
3.0541 | 827.0786 | 2.9494 | 827.0458
3.054 | 827.9114 | 2.9489 | 827.8786
3.0538 | 828.7443 | 2.9484 | 828.7115
3.0536 | 829.5771 | 2.9481 | 829.5443
3.0535 | 830.41 | 2.9476 | 830.3772
3.0533 | 831.2428 | 2.9471 | 831.21
3.0533 | 832.0758 | 2.9467 | 832.0428
3.0532 | 832.9087 | 2.9462 | 832.8757
3.053 | 833.7415 | 2.9459 | 833.7085
3.0528 | 834.5744 | 2.9454 | 834.5414
3.0527 | 835.4074 | 2.9449 | 835.3742
3.0525 | 836.2403 | 2.9444 | 836.207
3.0524 | 837.0732 | 2.9439 | 837.0398
3.0522 | 837.9061 | 2.9434 | 837.8726
3.0522 | 838.7389 | 2.943 | 838.7055
3.052 | 839.5718 | 2.9425 | 839.5383
3.0519 | 840.4046 | 2.9421 | 840.3712
3.0517 | 841.2374 | 2.9415 | 841.204
3.0516 | 842.0703 | 2.941 | 842.0368
3.0514 | 842.9033 | 2.9405 | 842.8697
3.0512 | 843.7362 | 2.94 | 843.7025
3.0511 | 844.5691 | 2.9396 | 844.5354
3.0511 | 845.402 | 2.9391 | 845.3682
3.0509 | 846.2348 | 2.9386 | 846.2011
3.0507 | 847.0677 | 2.9381 | 847.0338
3.0506 | 847.9007 | 2.9376 | 847.8667
3.0504 | 848.7335 | 2.9371 | 848.6995
3.0503 | 849.5663 | 2.9367 | 849.5324
3.0503 | 850.3992 | 2.9362 | 850.3652
3.0501 | 851.2321 | 2.9357 | 851.198
3.0498 | 852.0649 | 2.935 | 852.0309
3.0498 | 852.8979 | 2.9346 | 852.8638
3.0495 | 853.7308 | 2.9341 | 853.6966
3.0495 | 854.5636 | 2.9336 | 854.5294
3.0493 | 855.3965 | 2.9331 | 855.3623
3.0491 | 856.2294 | 2.9326 | 856.1951
3.049 | 857.0623 | 2.932 | 857.0279
3.049 | 857.8951 | 2.9315 | 857.8608
3.0486 | 858.728 | 2.931 | 858.6936
3.0485 | 859.5608 | 2.9305 | 859.5265
3.0485 | 860.3938 | 2.9299 | 860.3595
3.0483 | 861.2266 | 2.9292 | 861.1922
3.0482 | 862.0596 | 2.9288 | 862.025
3.048 | 862.8924 | 2.9283 | 862.8578
3.0478 | 863.7254 | 2.9276 | 863.6907
3.0478 | 864.5582 | 2.927 | 864.5235
3.0475 | 865.3911 | 2.9265 | 865.3563
3.0475 | 866.224 | 2.926 | 866.1891
3.0474 | 867.0569 | 2.9255 | 867.0219
3.0472 | 867.8898 | 2.9249 | 867.8547
3.047 | 868.7227 | 2.9242 | 868.6876
3.0469 | 869.5557 | 2.9238 | 869.5204
3.0467 | 870.3885 | 2.9231 | 870.3532
3.0465 | 871.2214 | 2.9226 | 871.186
3.0464 | 872.0543 | 2.922 | 872.0188
3.0464 | 872.8871 | 2.9213 | 872.8516
3.0461 | 873.72 | 2.9207 | 873.6845
3.0459 | 874.5529 | 2.92 | 874.5173
3.0459 | 875.3858 | 2.9196 | 875.35
3.0457 | 876.2186 | 2.9189 | 876.1828
3.0456 | 877.0516 | 2.9184 | 877.0157
3.0454 | 877.8844 | 2.9178 | 877.8485
3.0453 | 878.7173 | 2.9171 | 878.6813
3.0451 | 879.5501 | 2.9165 | 879.5141
3.0449 | 880.383 | 2.9157 | 880.3469
3.0448 | 881.216 | 2.915 | 881.1797
3.0448 | 882.0488 | 2.9146 | 882.0125
3.0446 | 882.8817 | 2.9139 | 882.8454
3.0446 | 883.7145 | 2.9133 | 883.6781
3.0443 | 884.5475 | 2.9125 | 884.5109
3.0441 | 885.3804 | 2.912 | 885.3437
3.044 | 886.2132 | 2.9113 | 886.1766
3.0438 | 887.0462 | 2.9105 | 887.0094
3.0436 | 887.8791 | 2.9099 | 887.8423
3.0436 | 888.7119 | 2.9092 | 888.6751
3.0433 | 889.5449 | 2.9086 | 889.508
3.0432 | 890.3777 | 2.9078 | 890.3408
3.0432 | 891.2107 | 2.9071 | 891.1737
3.0428 | 892.0436 | 2.9065 | 892.0065
3.0428 | 892.8764 | 2.9057 | 892.8394
3.0427 | 893.7093 | 2.905 | 893.6722
3.0425 | 894.5422 | 2.9042 | 894.5049
3.0424 | 895.3751 | 2.9036 | 895.3377
3.0424 | 896.2081 | 2.9028 | 896.1705
3.042 | 897.0409 | 2.9021 | 897.0034
3.042 | 897.8738 | 2.9013 | 897.8362
3.0417 | 898.7068 | 2.9007 | 898.669
3.0415 | 899.5396 | 2.8999 | 899.5018
3.0414 | 900.3724 | 2.8991 | 900.3345
3.0412 | 901.2052 | 2.8983 | 901.1674
3.0412 | 902.0382 | 2.8976 | 902.0002
3.0411 | 902.8712 | 2.8968 | 902.8331
3.0409 | 903.7041 | 2.896 | 903.6659
3.0407 | 904.537 | 2.8952 | 904.4987
3.0406 | 905.37 | 2.8944 | 905.3316
3.0404 | 906.2028 | 2.8936 | 906.1644
3.0403 | 907.0358 | 2.8928 | 906.9973
3.0403 | 907.8687 | 2.892 | 907.8301
3.0399 | 908.7016 | 2.8912 | 908.6629
3.0398 | 909.5344 | 2.8903 | 909.4957
3.0396 | 910.3673 | 2.8895 | 910.3285
3.0394 | 911.2002 | 2.8886 | 911.1615
3.0394 | 912.0331 | 2.8878 | 911.9944
3.0391 | 912.866 | 2.887 | 912.8271
3.039 | 913.699 | 2.8862 | 913.6599
3.039 | 914.5319 | 2.8852 | 914.4927
3.0388 | 915.3647 | 2.8844 | 915.3255
3.0386 | 916.1976 | 2.8834 | 916.1583
3.0385 | 917.0304 | 2.8826 | 916.9911
3.0383 | 917.8633 | 2.8816 | 917.8239
3.0382 | 918.6963 | 2.8807 | 918.6567
3.038 | 919.5292 | 2.8797 | 919.4895
3.0378 | 920.362 | 2.8789 | 920.3224
3.0377 | 921.1949 | 2.8779 | 921.1553
3.0375 | 922.0278 | 2.877 | 921.9881
3.0375 | 922.8608 | 2.876 | 922.8209
3.0374 | 923.6936 | 2.875 | 923.6537
3.037 | 924.5266 | 2.8741 | 924.4865
3.0369 | 925.3596 | 2.8731 | 925.3193
3.0369 | 926.1924 | 2.8721 | 926.1522
3.0365 | 927.0252 | 2.8711 | 926.9849
3.0365 | 927.8581 | 2.87 | 927.8178
3.0364 | 928.6909 | 2.869 | 928.6506
3.0362 | 929.5239 | 2.8681 | 929.4835
3.0361 | 930.3568 | 2.867 | 930.3163
3.0359 | 931.1897 | 2.866 | 931.1491
3.0357 | 932.0227 | 2.8649 | 931.9818
3.0356 | 932.8556 | 2.8637 | 932.8148
3.0354 | 933.6884 | 2.8628 | 933.6475
3.0353 | 934.5213 | 2.8616 | 934.4804
3.0351 | 935.3542 | 2.8605 | 935.3132
3.0349 | 936.1871 | 2.8595 | 936.146
3.0348 | 937.02 | 2.8584 | 936.9788
3.0346 | 937.8529 | 2.8573 | 937.8116
3.0346 | 938.6859 | 2.8561 | 938.6444
3.0344 | 939.5188 | 2.855 | 939.4773
3.0343 | 940.3516 | 2.8539 | 940.3101
3.0341 | 941.1846 | 2.8528 | 941.1429
3.034 | 942.0174 | 2.8515 | 941.9757
3.0338 | 942.8503 | 2.8503 | 942.8085
3.0335 | 943.6831 | 2.8492 | 943.6414
3.0335 | 944.516 | 2.8479 | 944.4741
3.0333 | 945.3488 | 2.8466 | 945.3069
3.0332 | 946.1818 | 2.8455 | 946.1397
3.033 | 947.0147 | 2.8442 | 946.9725
3.0327 | 947.8476 | 2.8431 | 947.8053
3.0327 | 948.6804 | 2.8418 | 948.6382
3.0325 | 949.5133 | 2.8405 | 949.471
3.0323 | 950.3462 | 2.8392 | 950.3038
3.0322 | 951.1791 | 2.8379 | 951.1366
3.0319 | 952.0121 | 2.8366 | 951.9693
3.0317 | 952.8449 | 2.8352 | 952.8022
3.0317 | 953.6779 | 2.8339 | 953.635
3.0315 | 954.5107 | 2.8326 | 954.4677
3.0312 | 955.3436 | 2.8311 | 955.3006
3.0311 | 956.1764 | 2.8298 | 956.1333
3.0311 | 957.0093 | 2.8284 | 956.9661
3.0307 | 957.8422 | 2.8271 | 957.7989
3.0307 | 958.6751 | 2.8256 | 958.6317
3.0306 | 959.5079 | 2.824 | 959.4645
3.0304 | 960.3408 | 2.8227 | 960.2973
3.0301 | 961.1737 | 2.8213 | 961.1301
3.0299 | 962.0067 | 2.8198 | 961.963
3.0298 | 962.8395 | 2.8184 | 962.7958
3.0296 | 963.6724 | 2.8168 | 963.6286
3.0294 | 964.5052 | 2.8153 | 964.4614
3.0293 | 965.3382 | 2.8137 | 965.2943
3.0291 | 966.1709 | 2.8122 | 966.1271
3.029 | 967.0038 | 2.8106 | 966.96
3.0288 | 967.8367 | 2.809 | 967.7928
3.0286 | 968.6696 | 2.8074 | 968.6256
3.0285 | 969.5025 | 2.8058 | 969.4582
3.0283 | 970.3354 | 2.8042 | 970.2911
3.0282 | 971.1683 | 2.8026 | 971.1239
3.028 | 972.0011 | 2.8008 | 971.9567
3.0278 | 972.8341 | 2.7992 | 972.7895
3.0277 | 973.667 | 2.7974 | 973.6223
3.0275 | 974.4998 | 2.7956 | 974.4551
3.0272 | 975.3327 | 2.794 | 975.2879
3.027 | 976.1656 | 2.7922 | 976.1207
3.0269 | 976.9985 | 2.7905 | 976.9535
3.0267 | 977.8313 | 2.7887 | 977.7863
3.0265 | 978.6643 | 2.7868 | 978.619
3.0264 | 979.4972 | 2.785 | 979.4517
3.0262 | 980.33 | 2.7832 | 980.2846
3.0261 | 981.1629 | 2.7813 | 981.1173
3.0259 | 981.9958 | 2.7793 | 981.9501
3.0257 | 982.8287 | 2.7772 | 982.7829
3.0256 | 983.6617 | 2.7755 | 983.6157
3.0254 | 984.4946 | 2.7734 | 984.4485
3.0252 | 985.3275 | 2.7714 | 985.2812
3.0251 | 986.1604 | 2.7695 | 986.114
3.0249 | 986.9932 | 2.7674 | 986.9468
3.0246 | 987.826 | 2.7653 | 987.7796
3.0244 | 988.6589 | 2.7632 | 988.6125
3.0243 | 989.4919 | 2.7611 | 989.4452
3.0241 | 990.3247 | 2.759 | 990.278
3.024 | 991.1576 | 2.7567 | 991.1108
3.0238 | 991.9904 | 2.7546 | 991.9436
3.0236 | 992.8233 | 2.7524 | 992.7764
3.0233 | 993.6561 | 2.7501 | 993.6092
3.0232 | 994.4891 | 2.7479 | 994.4419
3.023 | 995.322 | 2.7456 | 995.2747
3.0228 | 996.1548 | 2.7432 | 996.1074
3.0227 | 996.9877 | 2.7408 | 996.9402
3.0223 | 997.8205 | 2.7383 | 997.773
3.0222 | 998.6535 | 2.7359 | 998.6059
3.022 | 999.4864 | 2.7335 | 999.4386
3.0219 | 1000.3192 | 2.7311 | 1000.271
3.0217 | 1001.152 | 2.7285 | 1001.104
3.0215 | 1001.985 | 2.7259 | 1001.937
3.0212 | 1002.818 | 2.7233 | 1002.77
3.0212 | 1003.651 | 2.7206 | 1003.6024
3.0211 | 1004.484 | 2.7179 | 1004.435
3.0207 | 1005.317 | 2.7153 | 1005.268
3.0206 | 1006.149 | 2.7125 | 1006.101
3.0204 | 1006.9824 | 2.7096 | 1006.934
3.0202 | 1007.8152 | 2.7069 | 1007.766
3.0199 | 1008.648 | 2.704 | 1008.599
3.0198 | 1009.4808 | 2.7009 | 1009.432
3.0196 | 1010.314 | 2.6982 | 1010.264
3.0193 | 1011.146 | 2.6951 | 1011.097
3.0191 | 1011.979 | 2.692 | 1011.93
3.019 | 1012.812 | 2.689 | 1012.763
3.0188 | 1013.645 | 2.6857 | 1013.595
3.0186 | 1014.478 | 2.6825 | 1014.428
3.0183 | 1015.311 | 2.6793 | 1015.261
3.0181 | 1016.144 | 2.6761 | 1016.094
3.018 | 1016.977 | 2.6725 | 1016.926
3.0178 | 1017.81 | 2.6691 | 1017.759
3.0175 | 1018.6424 | 2.6657 | 1018.592
3.0173 | 1019.4752 | 2.662 | 1019.425
3.0172 | 1020.308 | 2.6585 | 1020.258
3.017 | 1021.141 | 2.6548 | 1021.09
3.0167 | 1021.974 | 2.651 | 1021.923
3.0165 | 1022.807 | 2.6472 | 1022.756
3.0164 | 1023.64 | 2.6431 | 1023.5888
3.0162 | 1024.473 | 2.6393 | 1024.4216
3.0159 | 1025.305 | 2.6354 | 1025.254
3.0157 | 1026.138 | 2.631 | 1026.087
3.0154 | 1026.971 | 2.6268 | 1026.92
3.0152 | 1027.804 | 2.6225 | 1027.752
3.0151 | 1028.637 | 2.6181 | 1028.585
3.0148 | 1029.47 | 2.6134 | 1029.418
3.0146 | 1030.303 | 2.6089 | 1030.251
3.0144 | 1031.136 | 2.6043 | 1031.083
3.0141 | 1031.968 | 2.5992 | 1031.916
3.014 | 1032.801 | 2.5942 | 1032.749
3.0138 | 1033.634 | 2.5889 | 1033.582
3.0135 | 1034.467 | 2.5836 | 1034.4144
3.0133 | 1035.3 | 2.5783 | 1035.247
3.0131 | 1036.133 | 2.5726 | 1036.08
3.0128 | 1036.9656 | 2.5665 | 1036.912
3.0127 | 1037.799 | 2.5604 | 1037.745
3.0125 | 1038.631 | 2.5539 | 1038.578
3.0122 | 1039.464 | 2.5473 | 1039.411
3.012 | 1040.297 | 2.5407 | 1040.244
3.0117 | 1041.13 | 2.5334 | 1041.076
3.0115 | 1041.963 | 2.5257 | 1041.909
3.0114 | 1042.796 | 2.5178 | 1042.742
3.011 | 1043.629 | 2.5094 | 1043.5744
3.0109 | 1044.461 | 2.5007 | 1044.407
3.0106 | 1045.294 | 2.4918 | 1045.24
3.0104 | 1046.127 | 2.4821 | 1046.072
3.0102 | 1046.96 | 2.4719 | 1046.905
3.0101 | 1047.793 | 2.4613 | 1047.738
3.0098 | 1048.626 | 2.45 | 1048.5704
3.0096 | 1049.459 | 2.438 | 1049.403
3.0093 | 1050.292 | 2.4259 | 1050.236
3.0091 | 1051.124 | 2.4126 | 1051.068
3.0088 | 1051.957 | 2.3984 | 1051.901
3.0085 | 1052.79 | 2.3832 | 1052.734
3.0083 | 1053.623 | 2.3672 | 1053.566
3.008 | 1054.456 | 2.3499 | 1054.399
3.008 | 1055.289 | 2.3324 | 1055.232
3.0077 | 1056.122 | 2.3128 | 1056.065
3.0073 | 1056.954 | 2.2919 | 1056.897
3.0072 | 1057.787 | 2.2693 | 1057.73
3.0069 | 1058.62 | 2.2451 | 1058.563
3.0065 | 1059.453 | 2.2202 | 1059.3952
3.0064 | 1060.286 | 2.192 | 1060.228
3.006 | 1061.119 | 2.1616 | 1061.06
3.0059 | 1061.952 | 2.1287 | 1061.893
3.0057 | 1062.784 | 2.0931 | 1062.726
3.0054 | 1063.617 | 2.0543 | 1063.558
3.0052 | 1064.45 | 2.0143 | 1064.391
3.0049 | 1065.283 | 2.0003 | 1065.182
3.0046 | 1066.116 | 1.9993 | 1065.9
3.0044 | 1066.949 | 1.9991 | 1066.56
3.0041 | 1067.782 | 1.9991 | 1067.174
3.0038 | 1068.615 | 1.9991 | 1067.748
3.0036 | 1069.447 | 1.9991 | 1068.286
3.0033 | 1070.28 | 1.9991 | 1068.792
3.0031 | 1071.113 | 1.9991 | 1069.269
3.0028 | 1071.946 | 1.9991 | 1069.719
3.0027 | 1072.779 | 1.9991 | 1070.143
3.0023 | 1073.612 | 1.9993 | 1070.544
3.002 | 1074.4448 | 1.9991 | 1070.922
3.0019 | 1075.2776 | 1.9991 | 1071.28
3.0015 | 1076.11 | 1.9991 | 1071.619
3.0012 | 1076.943 | 1.9991 | 1071.939
3.001 | 1077.776 | 1.9991 | 1072.243
3.0007 | 1078.609 | 1.9991 | 1072.5312
3.0006 | 1079.442 | 1.9993 | 1072.808
3.0002 | 1080.275 | 1.9991 | 1073.069
3.0001 | 1081.108 | 1.9991 | 1073.317
2.9998 | 1081.941 | 1.9991 | 1073.553
2.9994 | 1082.774 | 1.9991 | 1073.778
2.9991 | 1083.6064 | 1.9991 | 1073.992
2.9989 | 1084.439 | 1.9991 | 1074.197
2.9986 | 1085.272 | 1.9991 | 1074.393
2.9985 | 1086.105 | 1.9991 | 1074.581
2.998 | 1086.938 | 1.9991 | 1074.762
2.9978 | 1087.771 | 1.9991 | 1074.935
2.9975 | 1088.604 | 1.9991 | 1075.102
2.9972 | 1089.437 | 1.9991 | 1075.262
2.9968 | 1090.269 | 1.9991 | 1075.417
2.9965 | 1091.1024 | 1.9991 | 1075.567
2.9964 | 1091.935 | 1.9991 | 1075.711
2.996 | 1092.768 | 1.9991 | 1075.851
2.9957 | 1093.601 | 1.9991 | 1075.987
2.9956 | 1094.434 | 1.9991 | 1076.118
2.9952 | 1095.267 | 1.9991 | 1076.246
2.9949 | 1096.1 | 1.9991 | 1076.369
2.9946 | 1096.933 | 1.9991 | 1076.4896
2.9944 | 1097.765 | 1.9991 | 1076.607
2.9941 | 1098.598 | 1.9991 | 1076.721
2.9938 | 1099.431 | 1.9991 | 1076.832
2.9935 | 1100.264 | 1.9991 | 1076.94
2.9933 | 1101.097 | 1.9991 | 1077.046
2.993 | 1101.93 | 1.9991 | 1077.149
2.9927 | 1102.7624 | 1.9991 | 1077.25
2.9923 | 1103.5952 | 1.9991 | 1077.348
2.992 | 1104.428 | 1.9991 | 1077.4448
2.9917 | 1105.261 | 1.9991 | 1077.539
2.9914 | 1106.094 | 1.9991 | 1077.632
2.9912 | 1106.927 | 1.9991 | 1077.722
2.9909 | 1107.76 | 1.9991 | 1077.811
2.9906 | 1108.593 | 1.9991 | 1077.8976
2.9902 | 1109.426 | 1.9991 | 1077.983
2.9899 | 1110.258 | 1.9991 | 1078.066
2.9896 | 1111.091 | 1.9991 | 1078.149
2.9893 | 1111.924 | 1.9991 | 1078.229
2.9891 | 1112.757 | 1.9991 | 1078.308
2.9888 | 1113.59 | 1.9991 | 1078.386
2.9885 | 1114.423 | 1.9991 | 1078.463
2.9881 | 1115.256 | 1.9991 | 1078.538
2.9878 | 1116.089 | 1.9991 | 1078.612
2.9875 | 1116.921 | 1.9991 | 1078.685
2.9872 | 1117.754 | 1.9993 | 1078.756
2.9868 | 1118.587 | 1.9993 | 1078.826
2.9865 | 1119.42 | 1.9991 | 1078.896
2.9862 | 1120.2528 | 1.9991 | 1078.964
2.9859 | 1121.0856 | 1.9991 | 1079.031
2.9856 | 1121.919 | 1.9991 | 1079.097
2.9852 | 1122.751 | 1.9991 | 1079.163
2.9849 | 1123.584 | 1.9991 | 1079.227
2.9846 | 1124.417 | 1.9991 | 1079.29
2.9843 | 1125.25 | 1.9991 | 1079.353
2.9839 | 1126.083 | 1.9991 | 1079.414
2.9836 | 1126.916 | 1.9991 | 1079.475
2.9833 | 1127.749 | 1.9991 | 1079.535
2.983 | 1128.582 | 1.9991 | 1079.594
2.9826 | 1129.414 | 1.9991 | 1079.652
2.9822 | 1130.247 | 1.9991 | 1079.71
2.982 | 1131.08 | 1.9991 | 1079.767
2.9817 | 1131.913 | 1.9991 | 1079.823
2.9814 | 1132.746 | 1.9991 | 1079.878
2.981 | 1133.579 | 1.9991 | 1079.933
2.9806 | 1134.412 | 1.9991 | 1079.987
2.9804 | 1135.245 | 1.9991 | 1080.04
2.9799 | 1136.077 | 1.9991 | 1080.093
2.9797 | 1136.91 | 1.9991 | 1080.145
2.9793 | 1137.743 | 1.9993 | 1080.196
2.9789 | 1138.576 | 1.9991 | 1080.247
2.9786 | 1139.409 | 1.9993 | 1080.297
2.9783 | 1140.242 | 1.9991 | 1080.347
2.978 | 1141.074 | 1.9991 | 1080.396
2.9775 | 1141.907 | 1.9991 | 1080.444
2.9772 | 1142.74 | 1.9993 | 1080.492
2.9768 | 1143.573 | 1.9991 | 1080.54
2.9765 | 1144.406 | 1.9991 | 1080.5864
2.9762 | 1145.239 | 1.9993 | 1080.6328
2.9759 | 1146.072 | 1.9991 | 1080.679
2.9755 | 1146.905 | 1.9991 | 1080.724
2.9752 | 1147.737 | 1.9991 | 1080.769
2.9747 | 1148.57 | 1.9991 | 1080.813
2.9744 | 1149.4032 | 1.9991 | 1080.857
2.9741 | 1150.236 | 1.9991 | 1080.9008
2.9738 | 1151.0688 | 1.9991 | 1080.944
2.9733 | 1151.902 | 1.9991 | 1080.9864
2.973 | 1152.734 | 1.9991 | 1081.029
2.9726 | 1153.567 | 1.9991 | 1081.07
2.9722 | 1154.4 | 1.9991 | 1081.112
2.9718 | 1155.233 | 1.9991 | 1081.153
2.9715 | 1156.066 | 1.9991 | 1081.193
2.971 | 1156.899 | 1.9991 | 1081.233
2.9709 | 1157.732 | 1.9991 | 1081.273
2.9704 | 1158.565 | 1.9991 | 1081.312
2.9701 | 1159.398 | 1.9991 | 1081.351
2.9696 | 1160.23 | 1.9991 | 1081.39
2.9693 | 1161.063 | 1.9991 | 1081.428
2.9688 | 1161.896 | 1.9991 | 1081.466
2.9684 | 1162.7288 | 1.9991 | 1081.503
2.9681 | 1163.562 | 1.9991 | 1081.54
2.9676 | 1164.394 | 1.9991 | 1081.577
2.9673 | 1165.227 | 1.9991 | 1081.6136
2.967 | 1166.06 | 1.9991 | 1081.65
2.9665 | 1166.893 | 1.9991 | 1081.686
2.9662 | 1167.726 | 1.9991 | 1081.721
2.9657 | 1168.559 | 1.9991 | 1081.756
2.9654 | 1169.392 | 1.9991 | 1081.791
2.9651 | 1170.224 | 1.9991 | 1081.826
2.9646 | 1171.057 | 1.9991 | 1081.86
2.9643 | 1171.89 | 1.9991 | 1081.8936
2.9638 | 1172.723 | 1.9991 | 1081.927
2.9634 | 1173.556 | 1.9991 | 1081.961
2.963 | 1174.389 | 1.9991 | 1081.9936
2.9626 | 1175.222 | 1.9991 | 1082.026
2.9622 | 1176.055 | 1.9991 | 1082.059
2.9618 | 1176.887 | 1.9993 | 1082.091
2.9613 | 1177.72 | 1.9993 | 1082.123
2.961 | 1178.553 | 1.9991 | 1082.1544
2.9605 | 1179.386 | 1.9993 | 1082.186
2.9601 | 1180.219 | 1.9991 | 1082.217
2.9597 | 1181.052 | 1.9991 | 1082.248
2.9593 | 1181.885 | 1.9991 | 1082.2784
2.9589 | 1182.7176 | 1.9991 | 1082.309
2.9584 | 1183.551 | 1.9991 | 1082.339
2.958 | 1184.383 | 1.9991 | 1082.369
2.9576 | 1185.216 | 1.9991 | 1082.398
2.9572 | 1186.049 | 1.9991 | 1082.427
2.9568 | 1186.882 | 1.9993 | 1082.457
2.9563 | 1187.715 | 1.9991 | 1082.486
2.9559 | 1188.548 | 1.9991 | 1082.514
2.9554 | 1189.381 | 1.9991 | 1082.542
2.9551 | 1190.214 | 1.9991 | 1082.571
2.9546 | 1191.0464 | 1.9991 | 1082.599
2.9541 | 1191.8792 | 1.9991 | 1082.626
2.9538 | 1192.712 | 1.9991 | 1082.654
2.9533 | 1193.545 | 1.9991 | 1082.681
2.9528 | 1194.378 | 1.9991 | 1082.708
2.9523 | 1195.211 | 1.9991 | 1082.735
2.9518 | 1196.043 | 1.9991 | 1082.762
2.9515 | 1196.876 | 1.9991 | 1082.789
2.951 | 1197.709 | 1.9993 | 1082.815
2.9505 | 1198.542 | 1.9991 | 1082.841
2.9501 | 1199.375 | 1.9991 | 1082.867
2.9496 | 1200.208 | 1.9991 | 1082.893
2.9491 | 1201.041 | 1.9991 | 1082.918
2.9488 | 1201.874 | 1.9991 | 1082.943
2.9483 | 1202.706 | 1.9991 | 1082.968
2.9478 | 1203.5392 | 1.9991 | 1082.993
2.9473 | 1204.372 | 1.9991 | 1083.018
2.9468 | 1205.205 | 1.9991 | 1083.043
2.9463 | 1206.038 | 1.9991 | 1083.067
2.9459 | 1206.871 | 1.999 | 1083.091
2.9454 | 1207.704 | 1.9991 | 1083.115
2.9449 | 1208.537 | 1.9991 | 1083.139
2.9444 | 1209.369 | 1.9991 | 1083.163
2.9439 | 1210.202 | 1.9991 | 1083.186
2.9434 | 1211.035 | 1.9991 | 1083.21
2.943 | 1211.868 | 1.9991 | 1083.233
2.9425 | 1212.7008 | 1.9991 | 1083.256
2.9418 | 1213.5336 | 1.9991 | 1083.279
2.9413 | 1214.366 | 1.9991 | 1083.302
2.9409 | 1215.2 | 1.9991 | 1083.324
2.9404 | 1216.033 | 1.999 | 1083.347
2.9399 | 1216.865 | 1.9991 | 1083.3688
2.9394 | 1217.698 | 1.9991 | 1083.391
2.9389 | 1218.531 | 1.9993 | 1083.413
2.9383 | 1219.364 | 1.9993 | 1083.435
2.9378 | 1220.197 | 1.9991 | 1083.456
2.9373 | 1221.029 | 1.9991 | 1083.478
2.9367 | 1221.862 | 1.9991 | 1083.499
2.9362 | 1222.695 | 1.9991 | 1083.52
2.9357 | 1223.528 | 1.9991 | 1083.541
2.935 | 1224.361 | 1.9991 | 1083.562
2.9346 | 1225.194
2.9339 | 1226.026
2.9336 | 1226.859
2.9329 | 1227.692
2.9323 | 1228.525
2.9318 | 1229.358
2.9313 | 1230.191
2.9307 | 1231.024
2.9302 | 1231.856
2.9297 | 1232.689
2.9291 | 1233.522
2.9284 | 1234.355
2.9279 | 1235.188
2.9273 | 1236.021
2.9268 | 1236.8536
2.9262 | 1237.686
2.9255 | 1238.519
2.925 | 1239.352
2.9244 | 1240.185
2.9238 | 1241.018
2.9233 | 1241.851
2.9226 | 1242.684
2.922 | 1243.516
2.9213 | 1244.349
2.9207 | 1245.182
2.92 | 1246.015
2.9194 | 1246.848
2.9187 | 1247.6808
2.9183 | 1248.514
2.9176 | 1249.347
2.917 | 1250.18
2.9163 | 1251.012
2.9155 | 1251.845
2.9149 | 1252.678
2.9142 | 1253.511
2.9136 | 1254.344
2.9129 | 1255.177
2.9123 | 1256.0096
2.9116 | 1256.8424
2.911 | 1257.675
2.9102 | 1258.508
2.9096 | 1259.3408
2.9089 | 1260.1736
2.9081 | 1261.006
2.9075 | 1261.839
2.9068 | 1262.672
2.906 | 1263.505
2.9054 | 1264.338
2.9047 | 1265.171
2.9039 | 1266.004
2.9031 | 1266.836
2.9025 | 1267.669
2.9016 | 1268.502
2.9008 | 1269.335
2.9002 | 1270.168
2.8994 | 1271.001
2.8986 | 1271.833
2.8978 | 1272.666
2.8971 | 1273.499
2.8963 | 1274.332
2.8955 | 1275.165
2.8947 | 1275.998
2.8939 | 1276.831
2.8931 | 1277.663
2.8923 | 1278.496
2.8915 | 1279.329
2.8907 | 1280.162
2.8899 | 1280.995
2.8889 | 1281.828
2.8881 | 1282.661
2.8873 | 1283.494
2.8865 | 1284.326
2.8857 | 1285.1592
2.8847 | 1285.992
2.8837 | 1286.825
2.8829 | 1287.6576
2.882 | 1288.4904
2.8812 | 1289.323
2.8802 | 1290.156
2.8792 | 1290.989
2.8784 | 1291.822
2.8774 | 1292.6544
2.8765 | 1293.487
2.8755 | 1294.32
2.8745 | 1295.153
2.8736 | 1295.986
2.8726 | 1296.819
2.8716 | 1297.652
2.8707 | 1298.484
2.8697 | 1299.317
2.8686 | 1300.15
2.8674 | 1300.983
2.8665 | 1301.816
2.8655 | 1302.648
2.8644 | 1303.481
2.8632 | 1304.314
2.8623 | 1305.147
2.8611 | 1305.98
2.86 | 1306.813
2.859 | 1307.646
2.8579 | 1308.478
2.8566 | 1309.311
2.8555 | 1310.144
2.8544 | 1310.9768
2.8532 | 1311.81
2.8521 | 1312.642
2.8508 | 1313.475
2.8497 | 1314.308
2.8484 | 1315.141
2.8471 | 1315.974
2.846 | 1316.807
2.8447 | 1317.639
2.8434 | 1318.472
2.8421 | 1319.305
2.8408 | 1320.138
2.8394 | 1320.971
2.8381 | 1321.804
2.8368 | 1322.636
2.8355 | 1323.469
2.834 | 1324.302
2.8326 | 1325.135
2.8313 | 1325.968
2.8298 | 1326.8
2.8284 | 1327.633
2.8269 | 1328.466
2.8253 | 1329.299
2.8239 | 1330.132
2.8223 | 1330.965
2.8208 | 1331.797
2.8193 | 1332.63
2.8177 | 1333.4632
2.816 | 1334.296
2.8143 | 1335.129
2.8127 | 1335.962
2.8111 | 1336.794
2.8093 | 1337.627
2.8077 | 1338.46
2.806 | 1339.293
2.8043 | 1340.125
2.8026 | 1340.958
2.8006 | 1341.791
2.7989 | 1342.624
2.7969 | 1343.457
2.7951 | 1344.289
2.7932 | 1345.122
2.7913 | 1345.955
2.7893 | 1346.788
2.7872 | 1347.621
2.7853 | 1348.453
2.7832 | 1349.286
2.7813 | 1350.119
2.779 | 1350.952
2.7769 | 1351.785
2.7748 | 1352.617
2.7726 | 1353.45
2.7703 | 1354.283
2.768 | 1355.116
2.7656 | 1355.949
2.7635 | 1356.781
2.7611 | 1357.614
2.7587 | 1358.447
2.7563 | 1359.28
2.7537 | 1360.113
2.7511 | 1360.945
2.7487 | 1361.778
2.7459 | 1362.611
2.7433 | 1363.444
2.7408 | 1364.277
2.738 | 1365.109
2.7351 | 1365.942
2.7324 | 1366.775
2.7295 | 1367.608
2.7264 | 1368.441
2.7235 | 1369.2736
2.7204 | 1370.1064
2.7175 | 1370.9392
2.7143 | 1371.772
2.7111 | 1372.605
2.7078 | 1373.438
2.7045 | 1374.27
2.7012 | 1375.103
2.6977 | 1375.936
2.6941 | 1376.768
2.6907 | 1377.601
2.687 | 1378.434
2.6833 | 1379.267
2.6796 | 1380.1
2.6757 | 1380.933
2.6717 | 1381.765
2.6677 | 1382.598
2.6636 | 1383.431
2.6596 | 1384.264
2.6552 | 1385.096
2.6509 | 1385.929
2.6464 | 1386.762
2.6418 | 1387.595
2.6372 | 1388.427
2.6323 | 1389.26
2.6276 | 1390.093
2.6226 | 1390.926
2.6175 | 1391.759
2.6122 | 1392.591
2.6068 | 1393.424
2.6012 | 1394.257
2.5955 | 1395.09
2.5896 | 1395.923
2.5838 | 1396.755
2.5775 | 1397.588
2.571 | 1398.4208
2.5644 | 1399.254
2.5575 | 1400.086
2.5502 | 1400.919
2.5429 | 1401.752
2.5355 | 1402.584
2.5274 | 1403.417
2.5191 | 1404.25
2.5103 | 1405.083
2.5011 | 1405.916
2.4918 | 1406.748
2.4823 | 1407.581
2.4718 | 1408.414
2.4608 | 1409.246
2.449 | 1410.079
2.4368 | 1410.912
2.4237 | 1411.745
2.4103 | 1412.5776
2.3954 | 1413.4104
2.3792 | 1414.243
2.3614 | 1415.076
2.342 | 1415.908
2.3206 | 1416.741
2.2978 | 1417.574
2.2707 | 1418.406
2.2399 | 1419.2392
2.2037 | 1420.072
2.1611 | 1420.905
2.1095 | 1421.737
2.0493 | 1422.57
2.0038 | 1423.364
1.9993 | 1423.996
1.999 | 1424.5008
1.999 | 1424.919
1.999 | 1425.274
1.999 | 1425.581
1.9987 | 1425.85
1.999 | 1426.089
1.999 | 1426.303
1.999 | 1426.496
1.9991 | 1426.673
1.999 | 1426.834
1.999 | 1426.9824
1.9991 | 1427.12
1.999 | 1427.248
1.999 | 1427.369
1.9991 | 1427.481
1.999 | 1427.588
1.9991 | 1427.688
1.9991 | 1427.784
1.9991 | 1427.876
1.999 | 1427.963
1.9991 | 1428.047
1.9991 | 1428.128
1.9991 | 1428.206
1.999 | 1428.281
1.9991 | 1428.354
1.9991 | 1428.425
1.999 | 1428.493
1.9991 | 1428.56
1.9991 | 1428.625
1.999 | 1428.689
1.999 | 1428.7504
1.999 | 1428.811
1.9991 | 1428.87
1.9991 | 1428.928
1.999 | 1428.985
1.9991 | 1429.04
1.9991 | 1429.095
1.999 | 1429.149
1.9991 | 1429.202
1.9991 | 1429.253
1.9991 | 1429.304
1.9991 | 1429.354
1.9991 | 1429.404
1.999 | 1429.453
1.9991 | 1429.5
1.9991 | 1429.548
1.9991 | 1429.594
1.999 | 1429.64
1.9991 | 1429.685
1.9991 | 1429.73
1.9991 | 1429.774
1.9991 | 1429.818
1.9991 | 1429.861
1.9991 | 1429.904
1.9991 | 1429.9456
1.9991 | 1429.9872
1.9991 | 1430.028
1.9991 | 1430.069
1.9991 | 1430.109
1.9991 | 1430.149
1.999 | 1430.188
1.9991 | 1430.227
1.9991 | 1430.2656
1.9991 | 1430.304
1.999 | 1430.342
1.9991 | 1430.379
1.9991 | 1430.416
1.9991 | 1430.453
1.999 | 1430.489
1.9991 | 1430.525
1.9991 | 1430.561
1.9991 | 1430.596
1.9991 | 1430.631
1.9991 | 1430.666
1.9991 | 1430.7
1.9991 | 1430.7344
1.9991 | 1430.768
1.9991 | 1430.802
1.9991 | 1430.835
1.9991 | 1430.868
1.999 | 1430.9008
1.999 | 1430.934
1.9991 | 1430.966
1.9991 | 1430.998
1.9991 | 1431.0296
1.999 | 1431.061
1.9991 | 1431.092
1.9991 | 1431.123
1.999 | 1431.154
1.9991 | 1431.185
1.9991 | 1431.215
1.9991 | 1431.245
1.999 | 1431.275
1.9991 | 1431.305
1.9991 | 1431.335
1.9991 | 1431.364
1.9991 | 1431.393
1.9991 | 1431.422
1.9991 | 1431.451
1.9991 | 1431.479
1.9991 | 1431.508
1.9991 | 1431.536
1.999 | 1431.564
1.9991 | 1431.592
1.9991 | 1431.619
1.9991 | 1431.647
1.9991 | 1431.674
1.9991 | 1431.702
1.9991 | 1431.728
1.9991 | 1431.755
1.9991 | 1431.782
1.9991 | 1431.808
1.9991 | 1431.835
1.9991 | 1431.861
1.9991 | 1431.8872
1.9991 | 1431.913
1.9991 | 1431.939
1.9991 | 1431.964
1.9991 | 1431.99
1.9991 | 1432.015
1.9991 | 1432.04
1.9991 | 1432.065
1.9991 | 1432.09
1.9991 | 1432.115
1.9991 | 1432.139
1.9991 | 1432.164
1.9991 | 1432.188
1.9991 | 1432.213
1.9991 | 1432.237
1.9993 | 1432.26
1.9991 | 1432.284
1.9991 | 1432.308
1.9991 | 1432.332
1.9991 | 1432.355
1.9991 | 1432.378
1.9991 | 1432.402
1.9991 | 1432.425
1.9991 | 1432.448
1.9991 | 1432.4704
1.9991 | 1432.493
1.9991 | 1432.516
1.9991 | 1432.538
1.9991 | 1432.5608
1.9991 | 1432.583
1.9991 | 1432.605
1.9991 | 1432.627
1.9991 | 1432.649
1.9991 | 1432.671
1.9991 | 1432.693
1.9991 | 1432.714
1.9991 | 1432.736
1.9991 | 1432.758
1.9991 | 1432.779
1.9991 | 1432.8
1.9991 | 1432.821
1.9991 | 1432.842
1.9991 | 1432.863
1.9991 | 1432.878