## Sheet1
2voltage | 2capacity | 61.0voltage | 61.0capacity | 122.0voltage | 122.0capacity | 183.0voltage | 183.0capacity | 244.0voltage | 244.0capacity | 305.0voltage | 305.0capacity
3.6556 | 0 | 3.6516 | 0 | 2.0004 | 0 | 2.0003 | 0 | 2.0004 | 0 | 2.0004 | 0
3.493 | 1.249881 | 3.4748 | 1.249869 | 2.0004 | 0.0003 | 2.0003 | 0.0002777778 | 2.0004 | 0.000325 | 2.0004 | 0.00025
3.356 | 2.499747 | 3.3397 | 2.499897
3.2885 | 3.749589 | 3.2726 | 3.749886
3.2505 | 4.999419 | 3.2355 | 4.999797
3.2272 | 6.249256 | 3.2102 | 6.249617
3.2105 | 7.499086 | 3.1926 | 7.4995
3.1988 | 8.748917 | 3.1802 | 8.749403
3.1902 | 9.998747 | 3.1717 | 9.999303
3.1838 | 11.24858 | 3.1651 | 11.24922
3.1784 | 12.4984 | 3.1602 | 12.49911
3.1738 | 13.7482 | 3.1565 | 13.749
3.1699 | 14.99801 | 3.1534 | 14.99889
3.1662 | 16.24782 | 3.151 | 16.24879
3.1631 | 17.49764 | 3.1489 | 17.49871
3.1601 | 18.74743 | 3.147 | 18.74857
3.1572 | 19.99723 | 3.1454 | 19.998425
3.1546 | 21.24704 | 3.1438 | 21.24827
3.152 | 22.49685 | 3.1421 | 22.49815
3.1494 | 23.74665 | 3.1407 | 23.74804
3.1471 | 24.99645 | 3.1394 | 24.99793
3.1446 | 26.24625 | 3.138 | 26.24779
3.1423 | 27.49603 | 3.1367 | 27.49764
3.1399 | 28.74585 | 3.1352 | 28.74751
3.1378 | 29.99564 | 3.1339 | 29.99739
3.1355 | 31.24543 | 3.1326 | 31.24728
3.1333 | 32.49524 | 3.1313 | 32.49717
3.1312 | 33.74505 | 3.1301 | 33.74706
3.1289 | 34.99486 | 3.1288 | 34.99693
3.1268 | 36.24465 | 3.1275 | 36.2468
3.1247 | 37.49442 | 3.1262 | 37.49665
3.1228 | 38.74421 | 3.1249 | 38.74652
3.1207 | 39.99401 | 3.1238 | 39.996375
3.1188 | 41.24378 | 3.1225 | 41.24624
3.1167 | 42.49356 | 3.1213 | 42.49611
3.1147 | 43.74336 | 3.1201 | 43.74597
3.113 | 44.99317 | 3.1189 | 44.99587
3.111 | 46.24296 | 3.1178 | 46.24576
3.1092 | 47.49277 | 3.1165 | 47.49563
3.1075 | 48.74254 | 3.1155 | 48.74551
3.1057 | 49.99232 | 3.1144 | 49.99535
3.1039 | 51.24211 | 3.1133 | 51.24521
3.1023 | 52.49188 | 3.1121 | 52.49506
3.1007 | 53.74166 | 3.1112 | 53.74494
3.0992 | 54.99142 | 3.11 | 54.99478
3.0976 | 56.24119 | 3.1089 | 56.24462
3.0962 | 57.49097 | 3.108 | 57.49448
3.0947 | 58.74075 | 3.107 | 58.74434
3.0934 | 59.99053 | 3.106 | 59.99419
3.0921 | 61.24031 | 3.105 | 61.24403
3.0909 | 62.49008 | 3.1041 | 62.4939
3.0897 | 63.73985 | 3.1031 | 63.74375
3.0886 | 64.98963 | 3.1023 | 64.99359
3.0875 | 66.23943 | 3.1013 | 66.24346
3.0863 | 67.48921 | 3.1005 | 67.49334
3.0852 | 68.73898 | 3.0997 | 68.74322
3.0844 | 69.98874 | 3.0988 | 69.99307
3.0834 | 71.23853 | 3.0981 | 71.24293
3.0825 | 72.48831 | 3.0971 | 72.49279
3.0817 | 73.73809 | 3.0963 | 73.74265
3.0809 | 74.98787 | 3.0955 | 74.99251
3.08 | 76.23761 | 3.0947 | 76.24235
3.0792 | 77.48741 | 3.0941 | 77.49221
3.0786 | 78.73719 | 3.0933 | 78.74204
3.0778 | 79.98694 | 3.0925 | 79.99188
3.0773 | 81.23672 | 3.0918 | 81.24176
3.0765 | 82.48648 | 3.0912 | 82.49162
3.076 | 83.73626 | 3.0905 | 83.7415
3.0754 | 84.98603 | 3.0899 | 84.99134
3.0749 | 86.23581 | 3.0891 | 86.24118
3.0742 | 87.48556 | 3.0884 | 87.49103
3.0738 | 88.73533 | 3.0878 | 88.74092
3.0733 | 89.98509 | 3.0871 | 89.99081
3.0728 | 91.23485 | 3.0865 | 91.24071
3.0723 | 92.48463 | 3.0859 | 92.4906
3.072 | 93.7344 | 3.0854 | 93.74049
3.0713 | 94.98418 | 3.0847 | 94.99036
3.071 | 96.23391 | 3.0841 | 96.2402
3.0707 | 97.4837 | 3.0834 | 97.49008
3.0702 | 98.73347 | 3.0829 | 98.73996
3.0699 | 99.98324 | 3.0823 | 99.98982
3.0694 | 101.233 | 3.0817 | 101.2397
3.0692 | 102.4828 | 3.0812 | 102.4896
3.0688 | 103.7326 | 3.0805 | 103.7394
3.0684 | 104.9824 | 3.08 | 104.9893
3.0681 | 106.2321 | 3.0794 | 106.2391
3.0678 | 107.4819 | 3.0789 | 107.489
3.0675 | 108.7317 | 3.0784 | 108.7388
3.0671 | 109.9814 | 3.0779 | 109.9887
3.067 | 111.2312 | 3.0773 | 111.2386
3.0667 | 112.481 | 3.0768 | 112.4884
3.0665 | 113.7308 | 3.0762 | 113.7383
3.0662 | 114.9805 | 3.0757 | 114.9882
3.0659 | 116.2303 | 3.0752 | 116.238
3.0655 | 117.4801 | 3.0747 | 117.4879
3.0654 | 118.7299 | 3.0742 | 118.7377
3.065 | 119.9796 | 3.0738 | 119.9875
3.0649 | 121.2294 | 3.0731 | 121.2373
3.0646 | 122.4792 | 3.0726 | 122.4872
3.0642 | 123.7289 | 3.0721 | 123.737
3.0641 | 124.9787 | 3.0717 | 124.9868
3.0639 | 126.2285 | 3.0712 | 126.2367
3.0638 | 127.4783 | 3.0707 | 127.4865
3.0636 | 128.728 | 3.0702 | 128.7364
3.0633 | 129.9778 | 3.0697 | 129.9862
3.0631 | 131.2276 | 3.0692 | 131.2361
3.0629 | 132.4774 | 3.0688 | 132.4859
3.0626 | 133.7271 | 3.0683 | 133.7358
3.0625 | 134.9769 | 3.0678 | 134.9856
3.0623 | 136.2266 | 3.0673 | 136.2355
3.0621 | 137.4764 | 3.0668 | 137.4853
3.062 | 138.7262 | 3.0663 | 138.7352
3.0617 | 139.9759 | 3.0659 | 139.9851
3.0615 | 141.2257 | 3.0655 | 141.2349
3.0613 | 142.4755 | 3.065 | 142.4848
3.0612 | 143.7252 | 3.0646 | 143.7346
3.061 | 144.975 | 3.0641 | 144.9844
3.0609 | 146.2248 | 3.0636 | 146.2342
3.0607 | 147.4746 | 3.0631 | 147.484
3.0605 | 148.7243 | 3.0628 | 148.7339
3.0604 | 149.9741 | 3.0621 | 149.9837
3.0602 | 151.2239 | 3.0618 | 151.2336
3.06 | 152.4737 | 3.0613 | 152.4834
3.0599 | 153.7235 | 3.0609 | 153.7333
3.0597 | 154.9732 | 3.0605 | 154.9832
3.0596 | 156.223 | 3.06 | 156.233
3.0594 | 157.4728 | 3.0596 | 157.4829
3.0592 | 158.7226 | 3.0591 | 158.7327
3.0592 | 159.9723 | 3.0588 | 159.9825
3.0589 | 161.2221 | 3.0583 | 161.2324
3.0589 | 162.4719 | 3.0578 | 162.4822
3.0588 | 163.7216 | 3.0575 | 163.732
3.0586 | 164.9714 | 3.057 | 164.9819
3.0584 | 166.2212 | 3.0565 | 166.2317
3.0583 | 167.471 | 3.056 | 167.4816
3.0583 | 168.7207 | 3.0557 | 168.7314
3.0579 | 169.9705 | 3.0552 | 169.9812
3.0579 | 171.2203 | 3.0549 | 171.2311
3.0578 | 172.47 | 3.0544 | 172.4809
3.0576 | 173.7198 | 3.0541 | 173.7308
3.0575 | 174.9695 | 3.0536 | 174.9807
3.0575 | 176.2193 | 3.0531 | 176.2305
3.0573 | 177.4691 | 3.0528 | 177.4803
3.0571 | 178.7189 | 3.0523 | 178.7302
3.057 | 179.9686 | 3.052 | 179.98
3.0568 | 181.2184 | 3.0515 | 181.2298
3.0568 | 182.4682 | 3.0512 | 182.4797
3.0567 | 183.7179 | 3.0507 | 183.7295
3.0565 | 184.9677 | 3.0504 | 184.9794
3.0565 | 186.2175 | 3.0499 | 186.2293
3.0562 | 187.4673 | 3.0494 | 187.4791
3.0562 | 188.7171 | 3.0491 | 188.7289
3.056 | 189.9668 | 3.0488 | 189.9788
3.0559 | 191.2166 | 3.0483 | 191.2286
3.0559 | 192.4664 | 3.0479 | 192.4785
3.0557 | 193.7162 | 3.0475 | 193.7283
3.0557 | 194.9659 | 3.0471 | 194.9781
3.0555 | 196.2157 | 3.0467 | 196.228
3.0554 | 197.4655 | 3.0463 | 197.4778
3.0552 | 198.7152 | 3.0459 | 198.7277
3.0552 | 199.965 | 3.0455 | 199.9775
3.055 | 201.2148 | 3.045 | 201.2273
3.0549 | 202.4645 | 3.0447 | 202.4772
3.0549 | 203.7142 | 3.0444 | 203.727
3.0547 | 204.964 | 3.0439 | 204.9769
3.0546 | 206.2138 | 3.0436 | 206.2268
3.0546 | 207.4636 | 3.0431 | 207.4766
3.0544 | 208.7134 | 3.0428 | 208.7265
3.0542 | 209.9631 | 3.0425 | 209.9764
3.0541 | 211.2129 | 3.042 | 211.2262
3.0541 | 212.4627 | 3.0417 | 212.476
3.0539 | 213.7124 | 3.0413 | 213.7258
3.0538 | 214.9622 | 3.0408 | 214.9757
3.0538 | 216.212 | 3.0405 | 216.2256
3.0536 | 217.4618 | 3.0402 | 217.4754
3.0536 | 218.7115 | 3.0397 | 218.7252
3.0534 | 219.9613 | 3.0394 | 219.975
3.0533 | 221.2111 | 3.0391 | 221.2248
3.0533 | 222.4608 | 3.0388 | 222.4747
3.0531 | 223.7106 | 3.0383 | 223.7246
3.0529 | 224.9604 | 3.0379 | 224.9745
3.0529 | 226.2102 | 3.0376 | 226.2243
3.0528 | 227.4599 | 3.0373 | 227.4742
3.0528 | 228.7097 | 3.0368 | 228.724
3.0526 | 229.9595 | 3.0365 | 229.9738
3.0525 | 231.2092 | 3.0362 | 231.2236
3.0525 | 232.459 | 3.0357 | 232.4735
3.0523 | 233.7088 | 3.0354 | 233.7234
3.0521 | 234.9585 | 3.035 | 234.9732
3.0521 | 236.2083 | 3.0347 | 236.2231
3.052 | 237.4581 | 3.0342 | 237.4729
3.0518 | 238.7079 | 3.0339 | 238.7227
3.0518 | 239.9577 | 3.0336 | 239.9726
3.0517 | 241.2074 | 3.0333 | 241.2224
3.0515 | 242.4572 | 3.0329 | 242.4723
3.0515 | 243.707 | 3.0325 | 243.7222
3.0513 | 244.9568 | 3.0323 | 244.972
3.0513 | 246.2066 | 3.0318 | 246.2219
3.0512 | 247.4563 | 3.0315 | 247.4717
3.0512 | 248.7061 | 3.0312 | 248.7215
3.051 | 249.9559 | 3.0308 | 249.9714
3.0509 | 251.2056 | 3.0305 | 251.2212
3.0507 | 252.4554 | 3.0302 | 252.4711
3.0507 | 253.7052 | 3.0299 | 253.7209
3.0505 | 254.955 | 3.0296 | 254.9708
3.0505 | 256.2048 | 3.0292 | 256.2206
3.0504 | 257.4546 | 3.0289 | 257.4704
3.0504 | 258.7043 | 3.0286 | 258.7202
3.0502 | 259.9541 | 3.0283 | 259.9701
3.05 | 261.2038 | 3.0279 | 261.22
3.05 | 262.4536 | 3.0275 | 262.4698
3.0499 | 263.7034 | 3.0271 | 263.7196
3.0499 | 264.9532 | 3.0268 | 264.9694
3.0497 | 266.2029 | 3.0265 | 266.2192
3.0497 | 267.4527 | 3.0263 | 267.4691
3.0496 | 268.7025 | 3.0258 | 268.7189
3.0494 | 269.9523 | 3.0257 | 269.9688
3.0494 | 271.202 | 3.0254 | 271.2186
3.0492 | 272.4518 | 3.025 | 272.4685
3.0492 | 273.7016 | 3.0247 | 273.7183
3.0491 | 274.9513 | 3.0244 | 274.9681
3.0489 | 276.2011 | 3.0241 | 276.218
3.0489 | 277.4509 | 3.0238 | 277.4678
3.0488 | 278.7006 | 3.0234 | 278.7176
3.0486 | 279.9504 | 3.0231 | 279.9674
3.0486 | 281.2002 | 3.0228 | 281.2173
3.0484 | 282.45 | 3.0226 | 282.4671
3.0484 | 283.6997 | 3.0223 | 283.717
3.0483 | 284.9496 | 3.022 | 284.9668
3.0481 | 286.1993 | 3.0217 | 286.2166
3.0481 | 287.4491 | 3.0213 | 287.4664
3.0479 | 288.6989 | 3.021 | 288.7163
3.0478 | 289.9486 | 3.0207 | 289.9661
3.0478 | 291.1984 | 3.0205 | 291.2159
3.0476 | 292.4482 | 3.0202 | 292.4658
3.0476 | 293.698 | 3.0199 | 293.7156
3.0475 | 294.9477 | 3.0196 | 294.9654
3.0475 | 296.1975 | 3.0194 | 296.2153
3.0473 | 297.4472 | 3.0191 | 297.4651
3.0471 | 298.697 | 3.0188 | 298.715
3.047 | 299.9468 | 3.0184 | 299.9648
3.047 | 301.1966 | 3.0181 | 301.2146
3.047 | 302.4463 | 3.0179 | 302.4644
3.0468 | 303.696 | 3.0175 | 303.7143
3.0467 | 304.9458 | 3.0173 | 304.9641
3.0465 | 306.1956 | 3.017 | 306.2139
3.0465 | 307.4454 | 3.0167 | 307.4638
3.0463 | 308.6952 | 3.0165 | 308.7136
3.0463 | 309.945 | 3.0162 | 309.9634
3.0462 | 311.1947 | 3.0158 | 311.2132
3.046 | 312.4445 | 3.0155 | 312.4631
3.046 | 313.6943 | 3.0154 | 313.713
3.0459 | 314.9441 | 3.015 | 314.9628
3.0459 | 316.1938 | 3.0147 | 316.2126
3.0457 | 317.4436 | 3.0144 | 317.4624
3.0455 | 318.6934 | 3.0142 | 318.7123
3.0455 | 319.9432 | 3.0139 | 319.9621
3.0454 | 321.1929 | 3.0136 | 321.2119
3.0454 | 322.4427 | 3.0134 | 322.4617
3.0452 | 323.6925 | 3.0131 | 323.7116
3.045 | 324.9423 | 3.0128 | 324.9614
3.045 | 326.192 | 3.0125 | 326.2112
3.045 | 327.4418 | 3.0123 | 327.4611
3.0447 | 328.6916 | 3.012 | 328.7109
3.0447 | 329.9414 | 3.0117 | 329.9607
3.0446 | 331.1912 | 3.0115 | 331.2106
3.0446 | 332.4409 | 3.0112 | 332.4604
3.0444 | 333.6907 | 3.0108 | 333.7102
3.0444 | 334.9405 | 3.0105 | 334.9601
3.0444 | 336.1903 | 3.0104 | 336.2099
3.0441 | 337.44 | 3.01 | 337.4597
3.0441 | 338.6898 | 3.0097 | 338.7096
3.0439 | 339.9396 | 3.0094 | 339.9593
3.0438 | 341.1893 | 3.0092 | 341.2092
3.0438 | 342.4391 | 3.0089 | 342.459
3.0436 | 343.6888 | 3.0087 | 343.7089
3.0436 | 344.9386 | 3.0084 | 344.9588
3.0434 | 346.1884 | 3.0081 | 346.2086
3.0434 | 347.4382 | 3.0078 | 347.4584
3.0433 | 348.688 | 3.0076 | 348.7083
3.0431 | 349.9377 | 3.0073 | 349.9581
3.0429 | 351.1875 | 3.007 | 351.2079
3.0429 | 352.4373 | 3.0068 | 352.4577
3.0428 | 353.687 | 3.0065 | 353.7075
3.0426 | 354.9368 | 3.0062 | 354.9574
3.0425 | 356.1866 | 3.006 | 356.2072
3.0425 | 357.4364 | 3.0057 | 357.4571
3.0425 | 358.6861 | 3.0054 | 358.7069
3.0423 | 359.9359 | 3.005 | 359.9568
3.0421 | 361.1856 | 3.0049 | 361.2067
3.042 | 362.4354 | 3.0046 | 362.4565
3.042 | 363.6852 | 3.0042 | 363.7063
3.0418 | 364.935 | 3.0041 | 364.9561
3.0417 | 366.1847 | 3.0037 | 366.2059
3.0417 | 367.4345 | 3.0034 | 367.4558
3.0415 | 368.6843 | 3.0033 | 368.7056
3.0413 | 369.9341 | 3.0029 | 369.9554
3.0413 | 371.1839 | 3.0026 | 371.2053
3.0412 | 372.4337 | 3.0023 | 372.4551
3.0412 | 373.6834 | 3.0021 | 373.7049
3.041 | 374.9332 | 3.0018 | 374.9548
3.0408 | 376.1829 | 3.0015 | 376.2046
3.0408 | 377.4327 | 3.0012 | 377.4545
3.0407 | 378.6825 | 3.001 | 378.7044
3.0405 | 379.9323 | 3.0007 | 379.9541
3.0404 | 381.182 | 3.0004 | 381.204
3.0404 | 382.4318 | 3.0002 | 382.4538
3.0402 | 383.6816 | 2.9999 | 383.7036
3.04 | 384.9313 | 2.9996 | 384.9535
3.04 | 386.1812 | 2.9994 | 386.2033
3.0399 | 387.4309 | 2.9991 | 387.4532
3.0397 | 388.6807 | 2.9987 | 388.703
3.0397 | 389.9304 | 2.9986 | 389.9529
3.0396 | 391.1802 | 2.9983 | 391.2027
3.0394 | 392.43 | 2.9979 | 392.4525
3.0394 | 393.6798 | 2.9976 | 393.7024
3.0392 | 394.9296 | 2.9973 | 394.9521
3.0391 | 396.1793 | 2.9971 | 396.202
3.0391 | 397.4291 | 2.9968 | 397.4518
3.0389 | 398.6789 | 2.9965 | 398.7016
3.0388 | 399.9287 | 2.9963 | 399.9515
3.0388 | 401.1784 | 2.996 | 401.2013
3.0386 | 402.4282 | 2.9957 | 402.4512
3.0384 | 403.678 | 2.9954 | 403.701
3.0383 | 404.9278 | 2.995 | 404.9508
3.0383 | 406.1776 | 2.9949 | 406.2007
3.0381 | 407.4273 | 2.9946 | 407.4504
3.0379 | 408.6771 | 2.9942 | 408.7003
3.0378 | 409.9269 | 2.9941 | 409.9501
3.0378 | 411.1767 | 2.9937 | 411.2
3.0376 | 412.4264 | 2.9934 | 412.4498
3.0376 | 413.6762 | 2.9933 | 413.6996
3.0375 | 414.926 | 2.9929 | 414.9493
3.0373 | 416.1757 | 2.9925 | 416.1991
3.0371 | 417.4255 | 2.9923 | 417.449
3.0371 | 418.6753 | 2.992 | 418.6988
3.037 | 419.9251 | 2.9917 | 419.9487
3.0368 | 421.1749 | 2.9913 | 421.1985
3.0368 | 422.4247 | 2.9912 | 422.4484
3.0367 | 423.6744 | 2.9908 | 423.6982
3.0365 | 424.9242 | 2.9905 | 424.948
3.0363 | 426.174 | 2.9902 | 426.1978
3.0363 | 427.4238 | 2.9899 | 427.4476
3.0362 | 428.6736 | 2.9897 | 428.6974
3.036 | 429.9233 | 2.9894 | 429.9472
3.0358 | 431.1731 | 2.9891 | 431.1971
3.0358 | 432.4229 | 2.9887 | 432.4469
3.0357 | 433.6726 | 2.9884 | 433.6968
3.0355 | 434.9224 | 2.9883 | 434.9466
3.0354 | 436.1722 | 2.9879 | 436.1964
3.0352 | 437.422 | 2.9876 | 437.4462
3.0352 | 438.6718 | 2.9873 | 438.6961
3.035 | 439.9216 | 2.987 | 439.946
3.0349 | 441.1713 | 2.9867 | 441.1957
3.0349 | 442.4211 | 2.9865 | 442.4455
3.0347 | 443.6709 | 2.9862 | 443.6953
3.0346 | 444.9206 | 2.9858 | 444.9451
3.0346 | 446.1704 | 2.9855 | 446.1949
3.0344 | 447.4202 | 2.9852 | 447.4448
3.0342 | 448.67 | 2.9849 | 448.6946
3.0342 | 449.9198 | 2.9846 | 449.9444
3.0341 | 451.1696 | 2.9842 | 451.1943
3.0339 | 452.4193 | 2.9839 | 452.444
3.0338 | 453.6691 | 2.9837 | 453.6939
3.0336 | 454.9189 | 2.9833 | 454.9437
3.0334 | 456.1687 | 2.9829 | 456.1935
3.0334 | 457.4185 | 2.9828 | 457.4432
3.0333 | 458.6683 | 2.9825 | 458.6931
3.0331 | 459.918 | 2.9821 | 459.9428
3.0331 | 461.1679 | 2.9818 | 461.1927
3.0329 | 462.4176 | 2.9815 | 462.4426
3.0328 | 463.6674 | 2.9812 | 463.6924
3.0326 | 464.9172 | 2.981 | 464.9423
3.0325 | 466.1669 | 2.9805 | 466.192
3.0325 | 467.4168 | 2.9804 | 467.4419
3.0323 | 468.6666 | 2.98 | 468.6917
3.0321 | 469.9164 | 2.9797 | 469.9416
3.032 | 471.1661 | 2.9794 | 471.1914
3.032 | 472.4159 | 2.9791 | 472.4412
3.0318 | 473.6656 | 2.9787 | 473.691
3.0317 | 474.9155 | 2.9784 | 474.9408
3.0315 | 476.1652 | 2.9781 | 476.1907
3.0313 | 477.415 | 2.9778 | 477.4405
3.0312 | 478.6648 | 2.9775 | 478.6904
3.0312 | 479.9145 | 2.9771 | 479.9401
3.031 | 481.1643 | 2.9768 | 481.19
3.0308 | 482.414 | 2.9765 | 482.4398
3.0308 | 483.6639 | 2.9762 | 483.6896
3.0307 | 484.9136 | 2.9758 | 484.9394
3.0305 | 486.1634 | 2.9755 | 486.1892
3.0304 | 487.4132 | 2.9752 | 487.439
3.0302 | 488.6629 | 2.9749 | 488.6888
3.03 | 489.9128 | 2.9746 | 489.9386
3.0299 | 491.1625 | 2.9741 | 491.1884
3.0299 | 492.4123 | 2.9739 | 492.4382
3.0297 | 493.6621 | 2.9736 | 493.688
3.0296 | 494.9118 | 2.9731 | 494.9379
3.0296 | 496.1616 | 2.9729 | 496.1877
3.0294 | 497.4114 | 2.9725 | 497.4376
3.0292 | 498.6612 | 2.9721 | 498.6874
3.0291 | 499.9109 | 2.9718 | 499.9372
3.0289 | 501.1608 | 2.9715 | 501.1871
3.0288 | 502.4105 | 2.9713 | 502.4368
3.0288 | 503.6603 | 2.9708 | 503.6867
3.0286 | 504.91 | 2.9705 | 504.9364
3.0283 | 506.1598 | 2.9702 | 506.1863
3.0283 | 507.4096 | 2.9699 | 507.436
3.0281 | 508.6595 | 2.9696 | 508.6859
3.0279 | 509.9092 | 2.9692 | 509.9356
3.0278 | 511.159 | 2.9687 | 511.1856
3.0278 | 512.4087 | 2.9684 | 512.4353
3.0276 | 513.6585 | 2.9681 | 513.6852
3.0275 | 514.9082 | 2.9678 | 514.935
3.0273 | 516.158 | 2.9675 | 516.1848
3.0271 | 517.4079 | 2.9671 | 517.4346
3.0271 | 518.6576 | 2.9668 | 518.6844
3.027 | 519.9074 | 2.9663 | 519.9342
3.0268 | 521.1572 | 2.966 | 521.184
3.0267 | 522.4069 | 2.9657 | 522.4338
3.0265 | 523.6567 | 2.9654 | 523.6837
3.0263 | 524.9065 | 2.965 | 524.9335
3.0263 | 526.1563 | 2.9646 | 526.1832
3.0262 | 527.4061 | 2.9642 | 527.433
3.026 | 528.6559 | 2.9639 | 528.6829
3.0258 | 529.9056 | 2.9636 | 529.9327
3.0257 | 531.1555 | 2.9633 | 531.1825
3.0255 | 532.4052 | 2.9629 | 532.4323
3.0254 | 533.655 | 2.9625 | 533.6822
3.0254 | 534.9048 | 2.9621 | 534.932
3.025 | 536.1546 | 2.9618 | 536.1818
3.025 | 537.4044 | 2.9615 | 537.4316
3.0249 | 538.6541 | 2.961 | 538.6814
3.0247 | 539.9039 | 2.9607 | 539.9312
3.0246 | 541.1537 | 2.9604 | 541.181
3.0246 | 542.4035 | 2.9599 | 542.4308
3.0242 | 543.6532 | 2.9596 | 543.6807
3.0241 | 544.9031 | 2.9592 | 544.9304
3.0239 | 546.1528 | 2.9589 | 546.1803
3.0239 | 547.4025 | 2.9584 | 547.4301
3.0238 | 548.6524 | 2.9581 | 548.68
3.0236 | 549.9021 | 2.9576 | 549.9298
3.0234 | 551.152 | 2.9573 | 551.1796
3.0233 | 552.4017 | 2.957 | 552.4295
3.0231 | 553.6515 | 2.9566 | 553.6793
3.0229 | 554.9012 | 2.9562 | 554.9291
3.0228 | 556.151 | 2.9558 | 556.1789
3.0226 | 557.4008 | 2.9555 | 557.4288
3.0225 | 558.6506 | 2.9552 | 558.6785
3.0225 | 559.9004 | 2.9547 | 559.9284
3.0223 | 561.1501 | 2.9544 | 561.1782
3.0221 | 562.3999 | 2.9541 | 562.428
3.022 | 563.6496 | 2.9536 | 563.6779
3.0218 | 564.8995 | 2.9531 | 564.9277
3.0217 | 566.1492 | 2.9528 | 566.1776
3.0215 | 567.399 | 2.9523 | 567.4274
3.0215 | 568.6488 | 2.952 | 568.6772
3.0212 | 569.8985 | 2.9516 | 569.927
3.021 | 571.1484 | 2.9512 | 571.1769
3.0208 | 572.3981 | 2.9508 | 572.4267
3.0208 | 573.648 | 2.9505 | 573.6766
3.0207 | 574.8977 | 2.95 | 574.9263
3.0205 | 576.1475 | 2.9497 | 576.1761
3.0204 | 577.3972 | 2.9492 | 577.4259
3.0202 | 578.647 | 2.9489 | 578.6757
3.02 | 579.8968 | 2.9484 | 579.9256
3.0199 | 581.1465 | 2.9481 | 581.1754
3.0197 | 582.3963 | 2.9476 | 582.4253
3.0196 | 583.6461 | 2.9473 | 583.6751
3.0194 | 584.8959 | 2.9468 | 584.9248
3.0192 | 586.1457 | 2.9465 | 586.1747
3.0191 | 587.3955 | 2.946 | 587.4245
3.0189 | 588.6453 | 2.9455 | 588.6744
3.0189 | 589.8951 | 2.9452 | 589.9242
3.0186 | 591.1448 | 2.9447 | 591.174
3.0186 | 592.3946 | 2.9444 | 592.4237
3.0184 | 593.6444 | 2.9439 | 593.6736
3.0183 | 594.8942 | 2.9436 | 594.9235
3.0179 | 596.144 | 2.9431 | 596.1733
3.0178 | 597.3937 | 2.9426 | 597.4232
3.0178 | 598.6435 | 2.9423 | 598.673
3.0176 | 599.8932 | 2.9418 | 599.9228
3.0175 | 601.1431 | 2.9415 | 601.1726
3.0171 | 602.3928 | 2.941 | 602.4224
3.0171 | 603.6426 | 2.9405 | 603.6722
3.017 | 604.8924 | 2.94 | 604.922
3.0168 | 606.1421 | 2.9397 | 606.1718
3.0167 | 607.392 | 2.9392 | 607.4216
3.0165 | 608.6417 | 2.9387 | 608.6714
3.0163 | 609.8915 | 2.9384 | 609.9212
3.0162 | 611.1414 | 2.9379 | 611.171
3.016 | 612.3911 | 2.9375 | 612.4208
3.0158 | 613.6408 | 2.9371 | 613.6706
3.0157 | 614.8906 | 2.9366 | 614.9205
3.0155 | 616.1404 | 2.9362 | 616.1704
3.0154 | 617.3902 | 2.9357 | 617.4201
3.0152 | 618.6399 | 2.9354 | 618.6699
3.015 | 619.8897 | 2.9349 | 619.9196
3.0149 | 621.1395 | 2.9344 | 621.1695
3.0147 | 622.3893 | 2.9339 | 622.4194
3.0146 | 623.6391 | 2.9334 | 623.6692
3.0144 | 624.8888 | 2.9329 | 624.919
3.0142 | 626.1386 | 2.9326 | 626.1688
3.0141 | 627.3885 | 2.9321 | 627.4185
3.0139 | 628.6382 | 2.9316 | 628.6684
3.0137 | 629.888 | 2.9312 | 629.9182
3.0136 | 631.1377 | 2.9307 | 631.168
3.0134 | 632.3875 | 2.9302 | 632.4178
3.0133 | 633.6372 | 2.9297 | 633.6676
3.0131 | 634.887 | 2.9292 | 634.9175
3.0129 | 636.1368 | 2.9289 | 636.1673
3.0128 | 637.3866 | 2.9284 | 637.4171
3.0126 | 638.6363 | 2.9279 | 638.6669
3.0125 | 639.8861 | 2.9275 | 639.9168
3.0123 | 641.1359 | 2.927 | 641.1665
3.0121 | 642.3857 | 2.9265 | 642.4164
3.012 | 643.6355 | 2.926 | 643.6662
3.0118 | 644.8853 | 2.9255 | 644.916
3.0117 | 646.135 | 2.925 | 646.1658
3.0115 | 647.3848 | 2.9245 | 647.4156
3.0113 | 648.6346 | 2.9241 | 648.6654
3.0112 | 649.8844 | 2.9236 | 649.9152
3.0112 | 651.1341 | 2.9231 | 651.165
3.0108 | 652.3839 | 2.9225 | 652.4148
3.0107 | 653.6336 | 2.922 | 653.6647
3.0105 | 654.8833 | 2.9216 | 654.9144
3.0104 | 656.1331 | 2.9212 | 656.1642
3.01 | 657.3829 | 2.9205 | 657.414
3.01 | 658.6327 | 2.92 | 658.6638
3.0099 | 659.8824 | 2.9195 | 659.9136
3.0097 | 661.1322 | 2.9191 | 661.1635
3.0096 | 662.382 | 2.9186 | 662.4132
3.0094 | 663.6318 | 2.9181 | 663.6631
3.0092 | 664.8816 | 2.9175 | 664.9128
3.0089 | 666.1313 | 2.917 | 666.1627
3.0087 | 667.3811 | 2.9165 | 667.4125
3.0086 | 668.6309 | 2.916 | 668.6623
3.0084 | 669.8807 | 2.9154 | 669.9121
3.0083 | 671.1304 | 2.9149 | 671.1619
3.0081 | 672.3801 | 2.9144 | 672.4117
3.0079 | 673.6299 | 2.9137 | 673.6615
3.0078 | 674.8798 | 2.9133 | 674.9112
3.0076 | 676.1295 | 2.9128 | 676.1611
3.0075 | 677.3793 | 2.9123 | 677.4109
3.0073 | 678.629 | 2.9116 | 678.6607
3.0071 | 679.8788 | 2.9112 | 679.9105
3.0068 | 681.1285 | 2.9105 | 681.1603
3.0067 | 682.3783 | 2.91 | 682.4101
3.0065 | 683.6281 | 2.9095 | 683.6599
3.0063 | 684.8779 | 2.9091 | 684.9096
3.0062 | 686.1276 | 2.9084 | 686.1595
3.006 | 687.3774 | 2.9079 | 687.4093
3.0058 | 688.6272 | 2.9073 | 688.6591
3.0057 | 689.877 | 2.9068 | 689.9089
3.0055 | 691.1268 | 2.9063 | 691.1588
3.0054 | 692.3765 | 2.9057 | 692.4086
3.0052 | 693.6263 | 2.9052 | 693.6584
3.005 | 694.876 | 2.9045 | 694.9082
3.0049 | 696.1258 | 2.9041 | 696.158
3.0046 | 697.3756 | 2.9034 | 697.4078
3.0044 | 698.6253 | 2.9028 | 698.6575
3.0042 | 699.8752 | 2.9023 | 699.9074
3.0041 | 701.1248 | 2.9018 | 701.1572
3.0039 | 702.3746 | 2.9012 | 702.4069
3.0037 | 703.6244 | 2.9007 | 703.6568
3.0036 | 704.8742 | 2.9 | 704.9066
3.0034 | 706.124 | 2.8994 | 706.1563
3.0033 | 707.3737 | 2.8989 | 707.4061
3.0029 | 708.6235 | 2.8984 | 708.656
3.0028 | 709.8732 | 2.8978 | 709.9058
3.0026 | 711.123 | 2.8971 | 711.1556
3.0025 | 712.3728 | 2.8966 | 712.4053
3.0023 | 713.6226 | 2.896 | 713.6552
3.0021 | 714.8723 | 2.8954 | 714.905
3.002 | 716.1221 | 2.8949 | 716.1548
3.0018 | 717.3718 | 2.8942 | 717.4045
3.0015 | 718.6216 | 2.8936 | 718.6544
3.0015 | 719.8713 | 2.8931 | 719.9042
3.0012 | 721.1211 | 2.8924 | 721.154
3.001 | 722.3709 | 2.8918 | 722.4039
3.0008 | 723.6206 | 2.8912 | 723.6537
3.0007 | 724.8704 | 2.8907 | 724.9036
3.0005 | 726.1201 | 2.89 | 726.1533
3.0004 | 727.3699 | 2.8894 | 727.4031
3.0002 | 728.6196 | 2.8887 | 728.653
2.9999 | 729.8694 | 2.8883 | 729.9028
2.9997 | 731.1192 | 2.8876 | 731.1526
2.9996 | 732.369 | 2.887 | 732.4024
2.9994 | 733.6187 | 2.8863 | 733.6522
2.9992 | 734.8684 | 2.8857 | 734.902
2.9991 | 736.1183 | 2.885 | 736.1517
2.9989 | 737.368 | 2.8845 | 737.4015
2.9986 | 738.6179 | 2.8839 | 738.6513
2.9984 | 739.8676 | 2.8833 | 739.9012
2.9983 | 741.1174 | 2.8826 | 741.151
2.9981 | 742.3671 | 2.882 | 742.4008
2.9979 | 743.6169 | 2.8813 | 743.6506
2.9978 | 744.8667 | 2.8807 | 744.9004
2.9975 | 746.1164 | 2.8799 | 746.1501
2.9973 | 747.3662 | 2.8794 | 747.4001
2.9971 | 748.6159 | 2.8787 | 748.65
2.997 | 749.8657 | 2.8781 | 749.8997
2.9968 | 751.1155 | 2.8774 | 751.1495
2.9967 | 752.3653 | 2.8768 | 752.3993
2.9963 | 753.6151 | 2.876 | 753.6491
2.9962 | 754.8649 | 2.8754 | 754.8988
2.996 | 756.1146 | 2.8747 | 756.1487
2.9958 | 757.3644 | 2.8741 | 757.3985
2.9955 | 758.6141 | 2.8734 | 758.6483
2.9954 | 759.8638 | 2.8728 | 759.898
2.9952 | 761.1136 | 2.8721 | 761.1477
2.995 | 762.3634 | 2.8713 | 762.3976
2.9949 | 763.6132 | 2.8707 | 763.6475
2.9946 | 764.8628 | 2.87 | 764.8973
2.9944 | 766.1126 | 2.8692 | 766.147
2.9942 | 767.3624 | 2.8686 | 767.3968
2.9941 | 768.6123 | 2.8679 | 768.6465
2.9939 | 769.862 | 2.8671 | 769.8964
2.9936 | 771.1117 | 2.8665 | 771.1461
2.9934 | 772.3615 | 2.8658 | 772.396
2.9933 | 773.6113 | 2.865 | 773.6458
2.9931 | 774.8611 | 2.8644 | 774.8956
2.9928 | 776.1108 | 2.8637 | 776.1453
2.9926 | 777.3605 | 2.8629 | 777.3951
2.9925 | 778.6103 | 2.8623 | 778.6449
2.9923 | 779.8601 | 2.8615 | 779.8948
2.992 | 781.1099 | 2.8608 | 781.1446
2.9918 | 782.3596 | 2.86 | 782.3944
2.9917 | 783.6094 | 2.8594 | 783.6442
2.9913 | 784.8592 | 2.8586 | 784.894
2.9912 | 786.109 | 2.8579 | 786.1438
2.991 | 787.3587 | 2.8571 | 787.3937
2.9908 | 788.6084 | 2.8565 | 788.6434
2.9905 | 789.8582 | 2.8557 | 789.8932
2.9904 | 791.1079 | 2.8549 | 791.143
2.9902 | 792.3577 | 2.8541 | 792.3927
2.99 | 793.6075 | 2.8534 | 793.6426
2.9897 | 794.8572 | 2.8526 | 794.8924
2.9896 | 796.1069 | 2.8518 | 796.1421
2.9894 | 797.3567 | 2.8512 | 797.3919
2.9891 | 798.6065 | 2.8503 | 798.6418
2.9889 | 799.8563 | 2.8495 | 799.8916
2.9887 | 801.106 | 2.8487 | 801.1413
2.9884 | 802.3557 | 2.8479 | 802.3911
2.9884 | 803.6055 | 2.8471 | 803.6409
2.9881 | 804.8553 | 2.8465 | 804.8907
2.9879 | 806.1051 | 2.8457 | 806.1404
2.9876 | 807.3548 | 2.8449 | 807.3903
2.9875 | 808.6046 | 2.8441 | 808.6401
2.9873 | 809.8544 | 2.8433 | 809.8899
2.9871 | 811.1042 | 2.8424 | 811.1396
2.9868 | 812.3539 | 2.8415 | 812.3894
2.9867 | 813.6037 | 2.8408 | 813.6392
2.9865 | 814.8535 | 2.84 | 814.889
2.9863 | 816.1033 | 2.8392 | 816.1388
2.986 | 817.3531 | 2.8384 | 817.3886
2.9858 | 818.6028 | 2.8374 | 818.6384
2.9855 | 819.8525 | 2.8366 | 819.8882
2.9854 | 821.1023 | 2.8358 | 821.138
2.9852 | 822.3521 | 2.835 | 822.3877
2.9849 | 823.6018 | 2.8342 | 823.6376
2.9847 | 824.8516 | 2.8332 | 824.8874
2.9846 | 826.1013 | 2.8324 | 826.1372
2.9842 | 827.3511 | 2.8316 | 827.3869
2.9841 | 828.601 | 2.8307 | 828.6366
2.9839 | 829.8507 | 2.8299 | 829.8865
2.9836 | 831.1004 | 2.8291 | 831.1362
2.9834 | 832.3503 | 2.8281 | 832.386
2.9831 | 833.6 | 2.8273 | 833.6358
2.9829 | 834.8498 | 2.8263 | 834.8856
2.9828 | 836.0996 | 2.8255 | 836.1354
2.9825 | 837.3493 | 2.8245 | 837.3852
2.9823 | 838.599 | 2.8237 | 838.635
2.9821 | 839.8488 | 2.8228 | 839.8847
2.9818 | 841.0986 | 2.8218 | 841.1345
2.9817 | 842.3484 | 2.8208 | 842.3843
2.9813 | 843.598 | 2.82 | 843.6341
2.9812 | 844.8479 | 2.8191 | 844.8838
2.9808 | 846.0976 | 2.8181 | 846.1335
2.9807 | 847.3475 | 2.8171 | 847.3833
2.9805 | 848.5972 | 2.8162 | 848.6331
2.9802 | 849.8468 | 2.8152 | 849.8828
2.98 | 851.0967 | 2.8144 | 851.1326
2.9797 | 852.3464 | 2.8134 | 852.3824
2.9796 | 853.5962 | 2.8124 | 853.6322
2.9794 | 854.8459 | 2.8113 | 854.882
2.9791 | 856.0956 | 2.8103 | 856.1318
2.9789 | 857.3454 | 2.8094 | 857.3816
2.9786 | 858.5952 | 2.8084 | 858.6314
2.9784 | 859.845 | 2.8074 | 859.8811
2.9781 | 861.0948 | 2.8065 | 861.1309
2.9779 | 862.3445 | 2.8053 | 862.3807
2.9776 | 863.5943 | 2.8044 | 863.6305
2.9775 | 864.844 | 2.8034 | 864.8802
2.9773 | 866.0938 | 2.8023 | 866.13
2.977 | 867.3436 | 2.8013 | 867.3798
2.9768 | 868.5933 | 2.8002 | 868.6297
2.9765 | 869.8431 | 2.7991 | 869.8794
2.9763 | 871.0929 | 2.7981 | 871.1292
2.976 | 872.3427 | 2.797 | 872.3788
2.9758 | 873.5924 | 2.7958 | 873.6287
2.9755 | 874.8422 | 2.7949 | 874.8785
2.9754 | 876.092 | 2.7937 | 876.1283
2.975 | 877.3418 | 2.7926 | 877.378
2.9747 | 878.5915 | 2.7915 | 878.6277
2.9746 | 879.8412 | 2.7903 | 879.8776
2.9742 | 881.0909 | 2.7892 | 881.1274
2.9741 | 882.3407 | 2.7881 | 882.3771
2.9737 | 883.5904 | 2.7868 | 883.6268
2.9736 | 884.8402 | 2.7857 | 884.8766
2.9733 | 886.09 | 2.7844 | 886.1264
2.9729 | 887.3397 | 2.7832 | 887.3762
2.9728 | 888.5894 | 2.7821 | 888.6259
2.9725 | 889.8393 | 2.7808 | 889.8757
2.9721 | 891.0891 | 2.7795 | 891.1254
2.972 | 892.3388 | 2.7784 | 892.3751
2.9718 | 893.5885 | 2.7771 | 893.6249
2.9715 | 894.8383 | 2.7758 | 894.8747
2.9713 | 896.0881 | 2.7747 | 896.1244
2.971 | 897.3379 | 2.7732 | 897.3741
2.9708 | 898.5876 | 2.772 | 898.624
2.9705 | 899.8373 | 2.7707 | 899.8738
2.9702 | 901.0871 | 2.7694 | 901.1235
2.9699 | 902.3369 | 2.7679 | 902.3732
2.9697 | 903.5867 | 2.7666 | 903.623
2.9694 | 904.8364 | 2.7652 | 904.8728
2.9692 | 906.0862 | 2.7637 | 906.1225
2.9689 | 907.336 | 2.7624 | 907.3723
2.9686 | 908.5858 | 2.761 | 908.622
2.9684 | 909.8355 | 2.7595 | 909.8718
2.9681 | 911.0852 | 2.7581 | 911.1215
2.9679 | 912.335 | 2.7566 | 912.3713
2.9676 | 913.5848 | 2.7552 | 913.6211
2.9673 | 914.8345 | 2.7536 | 914.8708
2.9671 | 916.0843 | 2.7521 | 916.1205
2.9668 | 917.334 | 2.7505 | 917.3703
2.9665 | 918.5837 | 2.7489 | 918.6202
2.9662 | 919.8335 | 2.7473 | 919.8699
2.966 | 921.0833 | 2.7458 | 921.1196
2.9657 | 922.3331 | 2.744 | 922.3694
2.9654 | 923.5828 | 2.7424 | 923.6192
2.965 | 924.8325 | 2.7408 | 924.8689
2.9647 | 926.0823 | 2.739 | 926.1186
2.9646 | 927.332 | 2.7373 | 927.3684
2.9642 | 928.5818 | 2.7357 | 928.6182
2.9641 | 929.8316 | 2.7339 | 929.8679
2.9637 | 931.0812 | 2.732 | 931.1177
2.9634 | 932.3309 | 2.7302 | 932.3675
2.9633 | 933.5808 | 2.7282 | 933.6172
2.9629 | 934.8306 | 2.7265 | 934.8668
2.9626 | 936.0803 | 2.7245 | 936.1166
2.9623 | 937.33 | 2.7226 | 937.3664
2.962 | 938.5798 | 2.7207 | 938.6162
2.9616 | 939.8297 | 2.7187 | 939.8659
2.9613 | 941.0794 | 2.7166 | 941.1156
2.9612 | 942.3292 | 2.7145 | 942.3654
2.9608 | 943.5788 | 2.7126 | 943.6152
2.9605 | 944.8286 | 2.7103 | 944.8649
2.9602 | 946.0784 | 2.7082 | 946.1148
2.9599 | 947.3281 | 2.7061 | 947.3644
2.9596 | 948.5779 | 2.7039 | 948.6141
2.9592 | 949.8277 | 2.7016 | 949.864
2.9589 | 951.0774 | 2.6994 | 951.1138
2.9587 | 952.3272 | 2.6971 | 952.3634
2.9584 | 953.577 | 2.6947 | 953.6132
2.9581 | 954.8268 | 2.6923 | 954.8628
2.9578 | 956.0764 | 2.6898 | 956.1125
2.9575 | 957.3262 | 2.6873 | 957.3624
2.9573 | 958.5759 | 2.6848 | 958.6121
2.9568 | 959.8257 | 2.6823 | 959.8618
2.9566 | 961.0754 | 2.6795 | 961.1116
2.9563 | 962.3252 | 2.6769 | 962.3612
2.956 | 963.5749 | 2.6742 | 963.6109
2.9555 | 964.8246 | 2.6715 | 964.8607
2.9554 | 966.0744 | 2.6686 | 966.1104
2.955 | 967.3242 | 2.6658 | 967.3602
2.9547 | 968.5739 | 2.6629 | 968.6099
2.9544 | 969.8236 | 2.6598 | 969.8596
2.9541 | 971.0734 | 2.6569 | 971.1093
2.9537 | 972.3231 | 2.6539 | 972.3591
2.9534 | 973.5729 | 2.6507 | 973.6088
2.9531 | 974.8227 | 2.6474 | 974.8586
2.9528 | 976.0724 | 2.6444 | 976.1083
2.9525 | 977.322 | 2.641 | 977.358
2.9521 | 978.5719 | 2.6374 | 978.6077
2.9516 | 979.8217 | 2.6342 | 979.8574
2.9515 | 981.0715 | 2.6305 | 981.1071
2.9512 | 982.3212 | 2.6269 | 982.3569
2.9508 | 983.5709 | 2.6234 | 983.6067
2.9504 | 984.8207 | 2.6195 | 984.8564
2.95 | 986.0704 | 2.6156 | 986.106
2.9497 | 987.3202 | 2.6118 | 987.3557
2.9494 | 988.57 | 2.6077 | 988.6054
2.9491 | 989.8196 | 2.6036 | 989.8551
2.9487 | 991.0694 | 2.5994 | 991.1049
2.9483 | 992.3192 | 2.5952 | 992.3546
2.9479 | 993.569 | 2.5906 | 993.6043
2.9476 | 994.8188 | 2.5861 | 994.854
2.9475 | 996.0684 | 2.5816 | 996.1038
2.947 | 997.3182 | 2.5768 | 997.3535
2.9466 | 998.568 | 2.5718 | 998.6032
2.9463 | 999.8177 | 2.5668 | 999.8529
2.946 | 1001.067 | 2.5616 | 1001.103
2.9455 | 1002.317 | 2.5565 | 1002.352
2.9452 | 1003.567 | 2.5508 | 1003.602
2.9447 | 1004.817 | 2.5453 | 1004.852
2.9445 | 1006.066 | 2.5394 | 1006.101
2.9441 | 1007.316 | 2.5334 | 1007.351
2.9437 | 1008.566 | 2.5271 | 1008.6008
2.9433 | 1009.816 | 2.5208 | 1009.8504
2.9429 | 1011.0656 | 2.514 | 1011.1
2.9426 | 1012.315 | 2.5069 | 1012.35
2.9423 | 1013.565 | 2.4998 | 1013.599
2.942 | 1014.815 | 2.4923 | 1014.849
2.9415 | 1016.065 | 2.4843 | 1016.099
2.9412 | 1017.314 | 2.476 | 1017.348
2.9408 | 1018.564 | 2.4676 | 1018.598
2.9405 | 1019.814 | 2.4585 | 1019.848
2.94 | 1021.063 | 2.4489 | 1021.0976
2.9397 | 1022.313 | 2.4387 | 1022.3472
2.9392 | 1023.563 | 2.4285 | 1023.597
2.9389 | 1024.813 | 2.4172 | 1024.847
2.9384 | 1026.062 | 2.4053 | 1026.096
2.9381 | 1027.312 | 2.393 | 1027.346
2.9378 | 1028.562 | 2.3797 | 1028.596
2.9375 | 1029.812 | 2.3653 | 1029.845
2.937 | 1031.062 | 2.35 | 1031.095
2.9365 | 1032.3112 | 2.3342 | 1032.345
2.9362 | 1033.561 | 2.3168 | 1033.594
2.9357 | 1034.811 | 2.2979 | 1034.844
2.9354 | 1036.061 | 2.2777 | 1036.0936
2.935 | 1037.31 | 2.2569 | 1037.343
2.9347 | 1038.56 | 2.2337 | 1038.5928
2.9342 | 1039.81 | 2.2084 | 1039.8424
2.9339 | 1041.06 | 2.1822 | 1041.092
2.9334 | 1042.309 | 2.1525 | 1042.342
2.9331 | 1043.559 | 2.1203 | 1043.591
2.9326 | 1044.809 | 2.085 | 1044.841
2.9321 | 1046.059 | 2.0482 | 1046.091
2.9318 | 1047.308 | 2.0091 | 1047.338
2.9315 | 1048.558 | 2.0012 | 1048.519
2.931 | 1049.808 | 2.0004 | 1049.606
2.9305 | 1051.0576 | 2.0006 | 1050.617
2.9302 | 1052.307 | 2.0006 | 1051.56
2.9299 | 1053.557 | 2.0004 | 1052.445
2.9294 | 1054.807 | 2.0004 | 1053.276
2.9289 | 1056.057 | 2.0006 | 1054.055
2.9284 | 1057.306 | 2.0004 | 1054.786
2.9281 | 1058.556 | 2.0004 | 1055.472
2.9278 | 1059.806 | 2.0006 | 1056.115
2.9273 | 1061.056 | 2.0006 | 1056.717
2.9268 | 1062.305 | 2.0004 | 1057.282
2.9263 | 1063.555 | 2.0004 | 1057.811
2.926 | 1064.8048 | 2.0004 | 1058.307
2.9255 | 1066.054 | 2.0006 | 1058.772
2.925 | 1067.304 | 2.0004 | 1059.209
2.9247 | 1068.554 | 2.0004 | 1059.619
2.9242 | 1069.804 | 2.0006 | 1060.004
2.9237 | 1071.054 | 2.0006 | 1060.367
2.9234 | 1072.3032 | 2.0006 | 1060.71
2.9229 | 1073.553 | 2.0004 | 1061.033
2.9225 | 1074.803 | 2.0006 | 1061.339
2.922 | 1076.052 | 2.0006 | 1061.6288
2.9216 | 1077.302 | 2.0009 | 1061.907
2.9212 | 1078.552 | 2.0006 | 1062.171
2.9207 | 1079.802 | 2.0004 | 1062.421
2.9204 | 1081.052 | 2.0004 | 1062.66
2.9197 | 1082.301 | 2.0004 | 1062.888
2.9194 | 1083.551 | 2.0004 | 1063.107
2.9189 | 1084.8008 | 2.0006 | 1063.317
2.9184 | 1086.0504 | 2.0006 | 1063.519
2.9181 | 1087.3 | 2.0004 | 1063.714
2.9176 | 1088.55 | 2.0004 | 1063.901
2.9171 | 1089.8 | 2.0004 | 1064.082
2.9166 | 1091.049 | 2.0006 | 1064.257
2.9162 | 1092.2992 | 2.0004 | 1064.426
2.9157 | 1093.549 | 2.0004 | 1064.59
2.9152 | 1094.799 | 2.0004 | 1064.75
2.9147 | 1096.048 | 2.0004 | 1064.904
2.9142 | 1097.298 | 2.0004 | 1065.054
2.9137 | 1098.548 | 2.0004 | 1065.2
2.9133 | 1099.7976 | 2.0004 | 1065.3424
2.9128 | 1101.047 | 2.0006 | 1065.4808
2.9123 | 1102.297 | 2.0004 | 1065.616
2.9118 | 1103.547 | 2.0006 | 1065.747
2.9113 | 1104.797 | 2.0004 | 1065.876
2.9108 | 1106.046 | 2.0004 | 1066.001
2.9104 | 1107.296 | 2.0004 | 1066.123
2.9099 | 1108.546 | 2.0006 | 1066.243
2.9094 | 1109.796 | 2.0006 | 1066.36
2.9089 | 1111.045 | 2.0006 | 1066.475
2.9084 | 1112.295 | 2.0006 | 1066.587
2.9078 | 1113.545 | 2.0004 | 1066.696
2.9075 | 1114.794 | 2.0006 | 1066.804
2.9068 | 1116.044 | 2.0006 | 1066.909
2.9063 | 1117.294 | 2.0004 | 1067.012
2.9058 | 1118.544 | 2.0004 | 1067.114
2.9054 | 1119.793 | 2.0004 | 1067.2128
2.9047 | 1121.043 | 2.0006 | 1067.31
2.9042 | 1122.293 | 2.0006 | 1067.406
2.9037 | 1123.543 | 2.0006 | 1067.5
2.9033 | 1124.792 | 2.0006 | 1067.592
2.9026 | 1126.042 | 2.0006 | 1067.6824
2.9021 | 1127.292 | 2.0006 | 1067.771
2.9016 | 1128.541 | 2.0006 | 1067.859
2.9012 | 1129.791 | 2.0006 | 1067.945
2.9005 | 1131.041 | 2.0006 | 1068.03
2.9 | 1132.291 | 2.0004 | 1068.113
2.8995 | 1133.54 | 2.0006 | 1068.194
2.8989 | 1134.79 | 2.0004 | 1068.275
2.8984 | 1136.04 | 2.0004 | 1068.354
2.8979 | 1137.29 | 2.0006 | 1068.432
2.8973 | 1138.54 | 2.0004 | 1068.509
2.8968 | 1139.789 | 2.0006 | 1068.585
2.8962 | 1141.039 | 2.0006 | 1068.659
2.8957 | 1142.289 | 2.0004 | 1068.733
2.895 | 1143.5384 | 2.0004 | 1068.805
2.8945 | 1144.788 | 2.0006 | 1068.877
2.8939 | 1146.038 | 2.0004 | 1068.947
2.8934 | 1147.287 | 2.0006 | 1069.016
2.8928 | 1148.537 | 2.0006 | 1069.085
2.8923 | 1149.787 | 2.0004 | 1069.152
2.8916 | 1151.0368 | 2.0006 | 1069.219
2.8912 | 1152.2864 | 2.0006 | 1069.284
2.8905 | 1153.536 | 2.0006 | 1069.349
2.8899 | 1154.786 | 2.0006 | 1069.413
2.8894 | 1156.036 | 2.0006 | 1069.476
2.8887 | 1157.285 | 2.0004 | 1069.539
2.8881 | 1158.535 | 2.0004 | 1069.6
2.8876 | 1159.785 | 2.0006 | 1069.661
2.887 | 1161.035 | 2.0006 | 1069.721
2.8863 | 1162.284 | 2.0004 | 1069.78
2.8857 | 1163.534 | 2.0006 | 1069.839
2.8852 | 1164.784 | 2.0006 | 1069.897
2.8845 | 1166.033 | 2.0004 | 1069.954
2.8839 | 1167.283 | 2.0006 | 1070.01
2.8834 | 1168.533 | 2.0006 | 1070.066
2.8826 | 1169.783 | 2.0006 | 1070.122
2.8821 | 1171.032 | 2.0004 | 1070.176
2.8815 | 1172.282 | 2.0006 | 1070.23
2.8808 | 1173.532 | 2.0004 | 1070.284
2.8802 | 1174.782 | 2.0006 | 1070.336
2.8795 | 1176.031 | 2.0006 | 1070.388
2.8789 | 1177.281 | 2.0004 | 1070.44
2.8783 | 1178.531 | 2.0004 | 1070.491
2.8776 | 1179.781 | 2.0006 | 1070.542
2.877 | 1181.03 | 2.0004 | 1070.592
2.8763 | 1182.28 | 2.0006 | 1070.641
2.8757 | 1183.5296 | 2.0004 | 1070.69
2.875 | 1184.779 | 2.0004 | 1070.738
2.8744 | 1186.029 | 2.0006 | 1070.786
2.8737 | 1187.279 | 2.0006 | 1070.834
2.8729 | 1188.528 | 2.0004 | 1070.88
2.8723 | 1189.778 | 2.0006 | 1070.927
2.8716 | 1191.028 | 2.0006 | 1070.973
2.871 | 1192.2776 | 2.0006 | 1071.018
2.8702 | 1193.5272 | 2.0006 | 1071.063
2.8695 | 1194.777 | 2.0006 | 1071.108
2.8689 | 1196.027 | 2.0004 | 1071.152
2.8681 | 1197.277 | 2.0006 | 1071.195
2.8674 | 1198.526 | 2.0004 | 1071.239
2.8666 | 1199.776 | 2.0006 | 1071.282
2.866 | 1201.026 | 2.0004 | 1071.324
2.8652 | 1202.275 | 2.0006 | 1071.366
2.8645 | 1203.525 | 2.0006 | 1071.407
2.8637 | 1204.775 | 2.0004 | 1071.449
2.8631 | 1206.025 | 2.0004 | 1071.489
2.8623 | 1207.274 | 2.0004 | 1071.53
2.8615 | 1208.524 | 2.0004 | 1071.57
2.8608 | 1209.774 | 2.0006 | 1071.61
2.86 | 1211.023 | 2.0004 | 1071.6488
2.8592 | 1212.273 | 2.0006 | 1071.688
2.8584 | 1213.523 | 2.0004 | 1071.726
2.8578 | 1214.773 | 2.0006 | 1071.764
2.857 | 1216.0224 | 2.0006 | 1071.802
2.8562 | 1217.272 | 2.0006 | 1071.84
2.8553 | 1218.522 | 2.0006 | 1071.877
2.8545 | 1219.771 | 2.0006 | 1071.914
2.8537 | 1221.021 | 2.0006 | 1071.95
2.8529 | 1222.271 | 2.0004 | 1071.9864
2.8521 | 1223.5208 | 2.0006 | 1072.022
2.8513 | 1224.7704 | 2.0006 | 1072.058
2.8505 | 1226.02 | 2.0006 | 1072.093
2.8497 | 1227.27 | 2.0004 | 1072.128
2.8489 | 1228.52 | 2.0004 | 1072.162
2.8481 | 1229.769 | 2.0006 | 1072.197
2.8471 | 1231.019 | 2.0004 | 1072.231
2.8463 | 1232.269 | 2.0006 | 1072.264
2.8455 | 1233.518 | 2.0004 | 1072.298
2.8445 | 1234.768 | 2.0006 | 1072.331
2.8437 | 1236.018 | 2.0004 | 1072.364
2.8428 | 1237.268 | 2.0006 | 1072.396
2.842 | 1238.517 | 2.0004 | 1072.428
2.8412 | 1239.767 | 2.0004 | 1072.461
2.8402 | 1241.0168 | 2.0004 | 1072.492
2.8392 | 1242.266 | 2.0006 | 1072.524
2.8383 | 1243.516 | 2.0006 | 1072.555
2.8374 | 1244.766 | 2.0004 | 1072.586
2.8365 | 1246.016 | 2.0006 | 1072.616
2.8355 | 1247.265 | 2.0004 | 1072.647
2.8347 | 1248.515 | 2.0006 | 1072.677
2.8337 | 1249.765 | 2.0006 | 1072.707
2.8328 | 1251.015 | 2.0006 | 1072.737
2.8318 | 1252.264 | 2.0004 | 1072.766
2.8308 | 1253.514 | 2.0006 | 1072.795
2.8299 | 1254.764 | 2.0004 | 1072.824
2.8287 | 1256.014 | 2.0004 | 1072.853
2.8278 | 1257.2632 | 2.0004 | 1072.881
2.8268 | 1258.513 | 2.0006 | 1072.91
2.8258 | 1259.763 | 2.0004 | 1072.938
2.8247 | 1261.012 | 2.0006 | 1072.966
2.8237 | 1262.262 | 2.0006 | 1072.993
2.8228 | 1263.512 | 2.0004 | 1073.02
2.8216 | 1264.761 | 2.0006 | 1073.048
2.8205 | 1266.011 | 2.0004 | 1073.075
2.8195 | 1267.2608 | 2.0006 | 1073.101
2.8184 | 1268.511 | 2.0006 | 1073.128
2.8174 | 1269.76 | 2.0004 | 1073.154
2.8163 | 1271.01 | 2.0006 | 1073.18
2.8152 | 1272.26 | 2.0006 | 1073.206
2.8141 | 1273.5096 | 2.0006 | 1073.232
2.8129 | 1274.7592 | 2.0004 | 1073.257
2.8118 | 1276.009 | 2.0006 | 1073.283
2.8107 | 1277.259 | 2.0004 | 1073.308
2.8095 | 1278.508 | 2.0004 | 1073.3328
2.8084 | 1279.758 | 2.0006 | 1073.358
2.8071 | 1281.008 | 2.0004 | 1073.382
2.806 | 1282.2576 | 2.0006 | 1073.406
2.8047 | 1283.5072 | 2.0006 | 1073.43
2.8036 | 1284.757 | 2.0006 | 1073.455
2.8023 | 1286.007 | 2.0004 | 1073.478
2.8012 | 1287.256 | 2.0004 | 1073.502
2.7999 | 1288.506 | 2.0006 | 1073.526
2.7986 | 1289.756 | 2.0004 | 1073.5488
2.7973 | 1291.005 | 2.0006 | 1073.572
2.796 | 1292.255 | 2.0006 | 1073.595
2.7947 | 1293.505 | 2.0006 | 1073.6176
2.7934 | 1294.755 | 2.0006 | 1073.64
2.7921 | 1296.004 | 2.0006 | 1073.663
2.7908 | 1297.254 | 2.0006 | 1073.685
2.7894 | 1298.504 | 2.0004 | 1073.707
2.7881 | 1299.754 | 2.0004 | 1073.729
2.7866 | 1301.003 | 2.0004 | 1073.751
2.7853 | 1302.253 | 2.0006 | 1073.772
2.7839 | 1303.503 | 2.0006 | 1073.794
2.7824 | 1304.752 | 2.0004 | 1073.815
2.781 | 1306.002 | 2.0004 | 1073.836
2.7795 | 1307.252 | 2.0006 | 1073.857
2.7781 | 1308.501 | 2.0004 | 1073.874
2.7765 | 1309.751
2.775 | 1311.0008
2.7736 | 1312.2504
2.772 | 1313.5
2.7705 | 1314.75
2.7689 | 1316
2.7673 | 1317.249
2.7657 | 1318.499
2.764 | 1319.749
2.7624 | 1320.998
2.7608 | 1322.248
2.759 | 1323.498
2.7573 | 1324.747
2.7557 | 1325.997
2.7539 | 1327.247
2.7521 | 1328.497
2.7503 | 1329.746
2.7486 | 1330.996
2.7468 | 1332.246
2.7449 | 1333.495
2.7431 | 1334.745
2.7411 | 1335.995
2.7392 | 1337.244
2.7373 | 1338.494
2.7353 | 1339.744
2.7332 | 1340.994
2.7313 | 1342.2432
2.7292 | 1343.4928
2.7271 | 1344.742
2.725 | 1345.992
2.7231 | 1347.242
2.7208 | 1348.492
2.7186 | 1349.741
2.7165 | 1350.991
2.7142 | 1352.241
2.7118 | 1353.4904
2.7095 | 1354.74
2.7073 | 1355.99
2.7049 | 1357.239
2.7024 | 1358.489
2.7 | 1359.739
2.6974 | 1360.988
2.695 | 1362.238
2.6924 | 1363.488
2.69 | 1364.737
2.6874 | 1365.987
2.6847 | 1367.237
2.6819 | 1368.486
2.6794 | 1369.736
2.6765 | 1370.986
2.6737 | 1372.235
2.6708 | 1373.485
2.6679 | 1374.735
2.665 | 1375.984
2.6621 | 1377.234
2.659 | 1378.484
2.656 | 1379.734
2.6529 | 1380.983
2.6497 | 1382.2328
2.6465 | 1383.4824
2.6432 | 1384.732
2.6398 | 1385.982
2.6366 | 1387.231
2.6332 | 1388.481
2.6297 | 1389.731
2.6261 | 1390.98
2.6226 | 1392.23
2.6189 | 1393.48
2.6152 | 1394.729
2.6115 | 1395.979
2.6076 | 1397.229
2.6037 | 1398.478
2.5998 | 1399.728
2.5958 | 1400.9776
2.5916 | 1402.2272
2.5876 | 1403.477
2.5832 | 1404.726
2.5789 | 1405.976
2.5745 | 1407.226
2.57 | 1408.475
2.5653 | 1409.725
2.5608 | 1410.975
2.556 | 1412.225
2.551 | 1413.474
2.5461 | 1414.724
2.541 | 1415.974
2.5356 | 1417.223
2.5303 | 1418.4728
2.525 | 1419.7224
2.5193 | 1420.972
2.5135 | 1422.222
2.5079 | 1423.471
2.5019 | 1424.7208
2.4956 | 1425.971
2.4895 | 1427.22
2.4831 | 1428.47
2.4763 | 1429.719
2.4697 | 1430.969
2.4627 | 1432.219
2.4555 | 1433.468
2.4481 | 1434.718
2.4408 | 1435.968
2.4329 | 1437.217
2.4248 | 1438.467
2.4168 | 1439.716
2.4082 | 1440.966
2.3993 | 1442.216
2.3906 | 1443.465
2.3811 | 1444.715
2.3714 | 1445.964
2.3616 | 1447.214
2.3511 | 1448.464
2.3401 | 1449.713
2.3293 | 1450.963
2.3174 | 1452.212
2.305 | 1453.462
2.2926 | 1454.711
2.2787 | 1455.961
2.2642 | 1457.211
2.2488 | 1458.46
2.233 | 1459.71
2.2153 | 1460.959
2.1963 | 1462.209
2.1764 | 1463.458
2.1538 | 1464.708
2.1288 | 1465.9576
2.1021 | 1467.207
2.0709 | 1468.457
2.0353 | 1469.706
2.0051 | 1470.944
2.0006 | 1472.061
2.0003 | 1473.044
2.0003 | 1473.92
2.0003 | 1474.707
2.0003 | 1475.4168
2.0003 | 1476.058
2.0004 | 1476.639
2.0003 | 1477.166
2.0003 | 1477.643
2.0003 | 1478.075
2.0003 | 1478.468
2.0003 | 1478.824
2.0004 | 1479.148
2.0003 | 1479.4424
2.0001 | 1479.712
2.0003 | 1479.957
2.0003 | 1480.182
2.0001 | 1480.388
2.0003 | 1480.578
2.0003 | 1480.7528
2.0003 | 1480.915
2.0003 | 1481.065
2.0003 | 1481.206
2.0003 | 1481.338
2.0004 | 1481.461
2.0003 | 1481.578
2.0003 | 1481.688
2.0003 | 1481.792
2.0004 | 1481.892
2.0003 | 1481.987
2.0004 | 1482.0776
2.0003 | 1482.165
2.0003 | 1482.248
2.0004 | 1482.328
2.0003 | 1482.406
2.0003 | 1482.481
2.0004 | 1482.553
2.0004 | 1482.623
2.0003 | 1482.691
2.0004 | 1482.757
2.0003 | 1482.82
2.0003 | 1482.882
2.0003 | 1482.943
2.0004 | 1483.002
2.0003 | 1483.06
2.0004 | 1483.116
2.0004 | 1483.171
2.0004 | 1483.225
2.0004 | 1483.277
2.0003 | 1483.328
2.0003 | 1483.379
2.0003 | 1483.428
2.0003 | 1483.4768
2.0003 | 1483.524
2.0003 | 1483.571
2.0003 | 1483.617
2.0003 | 1483.6624
2.0004 | 1483.707
2.0004 | 1483.7504
2.0004 | 1483.793
2.0003 | 1483.836
2.0004 | 1483.877
2.0004 | 1483.918
2.0004 | 1483.959
2.0004 | 1483.999
2.0003 | 1484.038
2.0004 | 1484.077
2.0004 | 1484.115
2.0004 | 1484.1528
2.0003 | 1484.19
2.0004 | 1484.227
2.0003 | 1484.263
2.0003 | 1484.299
2.0004 | 1484.334
2.0004 | 1484.369
2.0004 | 1484.404
2.0004 | 1484.438
2.0004 | 1484.472
2.0004 | 1484.505
2.0003 | 1484.538
2.0004 | 1484.571
2.0004 | 1484.6032
2.0004 | 1484.635
2.0004 | 1484.667
2.0003 | 1484.698
2.0004 | 1484.729
2.0004 | 1484.76
2.0003 | 1484.79
2.0004 | 1484.82
2.0004 | 1484.85
2.0004 | 1484.879
2.0003 | 1484.908
2.0003 | 1484.937
2.0003 | 1484.966
2.0003 | 1484.994
2.0004 | 1485.022
2.0003 | 1485.0504
2.0003 | 1485.078
2.0004 | 1485.1056
2.0003 | 1485.133
2.0003 | 1485.159
2.0004 | 1485.1864
2.0004 | 1485.2128
2.0003 | 1485.239
2.0004 | 1485.265
2.0004 | 1485.291
2.0003 | 1485.317
2.0003 | 1485.342
2.0003 | 1485.367
2.0004 | 1485.392
2.0004 | 1485.417
2.0004 | 1485.442
2.0003 | 1485.466
2.0003 | 1485.491
2.0004 | 1485.515
2.0003 | 1485.539
2.0004 | 1485.562
2.0004 | 1485.586
2.0004 | 1485.6096
2.0004 | 1485.6328
2.0003 | 1485.656
2.0003 | 1485.679
2.0004 | 1485.702
2.0003 | 1485.724
2.0004 | 1485.747
2.0004 | 1485.769
2.0003 | 1485.791
2.0004 | 1485.813
2.0003 | 1485.835
2.0004 | 1485.8568
2.0003 | 1485.878
2.0004 | 1485.9
2.0003 | 1485.921
2.0004 | 1485.9424
2.0004 | 1485.963
2.0003 | 1485.984
2.0004 | 1485.986